## Reference
Long reference | Short reference | Luminophore name | QY | Image | Graph | Comment | In review:
Kerrouche, A., Hardy, D., Ross, D., & Richards, B. (2014). Luminescent solar concentrators: From experimental validation of 3D ray-tracing simulations to coloured stained-glass Windows for BIPV. Solar Energy Materials and Solar Cells, 122, 99-106. https://doi.org/10.1016/j.solmat.2013.11.026 | Kerrouche et al., 2014 | Orange 240 | 1 |  |  | Paper uses spectra from Wilson, L. R., & Richards, B. S. (2009). Measurement method for photoluminescent quantum yields of fluorescent organic dyes in polymethyl methacrylate for luminescent solar concentrators. Applied Optics, 48(2), 212. https://doi.org/10.1364/ao.48.000212 . The image is taken from that article and used to obtain the data. | 2016 - Assadi - Enhancing efficiency
Kim, K., Nam, S. K., Cho, J., & Moon, J. H. (2020). Photon upconversion-assisted dual-band luminescence solar concentrators coupled with perovskite solar cells for highly efficient semi-transparent photovoltaic systems. Nanoscale, 12(23), 12426-12431. https://doi.org/10.1039/d0nr02106g | Kim et al., 2020 | Perov-UC | 0.062 |  | NA | Similar to Ha, S., Kang, J., Choi, D. H., Nam, S. K., Reichmanis, E., & Moon, J. H. (2018). Upconversion-assisted dual-band luminescent solar concentrator coupled for high power conversion efficiency photovoltaic systems. ACS Photonics, 5(9), 3621-3627. https://doi.org/10.1021/acsphotonics.8b00498 thus excluded. And spectra are not clearly mentioned. | 2022 - Warner - Critical analysis
Albano, G., Colli, T., Nucci, L., Charaf, R., Biver, T., Pucci, A., & Aronica, L. A. (2020). Synthesis of new bis[1-(thiophenyl)propynones] as potential organic dyes for colorless luminescent solar concentrators (LSCs). Dyes and Pigments, 174, 108100. https://doi.org/10.1016/j.dyepig.2019.108100 | Albano et al., 2020 | Organic dye 15 | 0.3 |  |  | QY values are reported in multiple substances, an average has been taken of 0.3. The full name of the particle is: 3,3'-(2,5-Dimethoxy-1,4-phenylene)bis(1-(thiophen-2-yl)prop-2-yn-1-one) | 2022 - Warner - Critical analysis
Kerrouche, A., Hardy, D., Ross, D., & Richards, B. (2014). Luminescent solar concentrators: From experimental validation of 3D ray-tracing simulations to coloured stained-glass Windows for BIPV. Solar Energy Materials and Solar Cells, 122, 99-106. https://doi.org/10.1016/j.solmat.2013.11.026 | Kerrouche et al., 2014 | Violet 570 | 0.99 |  |  | Paper uses spectra from Wilson, L. R., & Richards, B. S. (2009). Measurement method for photoluminescent quantum yields of fluorescent organic dyes in polymethyl methacrylate for luminescent solar concentrators. Applied Optics, 48(2), 212. https://doi.org/10.1364/ao.48.000212 . The image is taken from that article and used to obtain the data. | 2016 - Assadi - Enhancing efficiency
Bergren, M. R., Makarov, N. S., Ramasamy, K., Jackson, A., Guglielmetti, R., & McDaniel, H. (2018). High-performance CuInS2 quantum dot laminated glass luminescent solar concentrators for Windows. ACS Energy Letters, 3(3), 520-525. https://doi.org/10.1021/acsenergylett.7b01346 | Bergren et al., 2018 | CuInS2/ZnS | 0.91 |  |  | Values have been converted according to: Mooney, J., & Kambhampati, P. (2013). Get the basics right: Jacobian conversion of wavelength and energy scales for quantitative analysis of emission spectra. The Journal of Physical Chemistry Letters, 4(19), 3316-3318. https://doi.org/10.1021/jz401508t | 2020 - Roncali - Quo Vadis
Batchelder, J. S., Zewail, A. H., & Cole, T. (1981). Luminescent solar concentrators 2: Experimental and theoretical analysis of their possible efficiencies. Applied Optics, 20(21), 3733. https://doi.org/10.1364/ao.20.003733 | Batchelder et al., 1981 | DCM | 0.98 |  |  | QY 0.6 from Bourson, J., & Valeur, B. (1989). Ion-responsive fluorescent compounds. 2. cation-steered intramolecular charge transfer in a crowned merocyanine. The Journal of Physical Chemistry, 93(9), 3871-3876. https://doi.org/10.1021/j100346a099 QY = 0.435 from Rurack, K., & Spieles, M. (2011). Fluorescence quantum yields of a series of red and near-infrared dyes emitting at 600−1000 nm. Analytical Chemistry, 83(4), 1232-1242. https://doi.org/10.1021/ac101329h | 2011 - Debije - Thirty Years of Luminescent Solar Concentrator Research Solar Energy for the
Kerrouche, A., Hardy, D., Ross, D., & Richards, B. (2014). Luminescent solar concentrators: From experimental validation of 3D ray-tracing simulations to coloured stained-glass Windows for BIPV. Solar Energy Materials and Solar Cells, 122, 99-106. https://doi.org/10.1016/j.solmat.2013.11.026 | Kerrouche et al., 2014 | Yellow 170 | 0.98 |  |  | Paper uses spectra from Wilson, L. R., & Richards, B. S. (2009). Measurement method for photoluminescent quantum yields of fluorescent organic dyes in polymethyl methacrylate for luminescent solar concentrators. Applied Optics, 48(2), 212. https://doi.org/10.1364/ao.48.000212 . The image is taken from that article and used to obtain the data. | 2016 - Assadi - Enhancing efficiency
Ali, F., Das, S., Bhandari, P., & Datta, A. (2023). Mechanism of enhancement of Stokes shifted photoluminescence quantum yield and lifetime from ag(i)-doped CdSe Nanotetrapods: Implications for optoelectronic and Photonic devices. ACS Applied Nano Materials, 6(8), 6670-6677. https://doi.org/10.1021/acsanm.3c00385 | Ali et al., 2023 | Ag(i)-CdSe | 0.11 |  |  | The dots at b indicate the excitation spectrum, this has been taken. | Individual article
Song, H., Jeong, B. G., Lim, J., Lee, D. C., Bae, W. K., & Klimov, V. I. (2017). Performance limits of luminescent solar concentrators tested with seed/quantum-well quantum dots in a selective-reflector-Based optical cavity. Nano Letters, 18(1), 395-404. https://doi.org/10.1021/acs.nanolett.7b04263 | Song et al., 2017 | CdS/CdSe/CdS quantum well | 0.95 |  |  |  | 2018 - Mazzaro - The Renaissance of Luminescent Solar Concentrators The Role of Inorganic
Bartolini, M., Micheletti, C., Picchi, A., Coppola, C., Sinicropi, A., Di Donato, M., Foggi, P., Mordini, A., Reginato, G., Pucci, A., Zani, L., & Calamante, M. (2023). Orange/Red benzo[1,2-b:4,5-b′]dithiophene 1,1,5,5-Tetraoxide-Based emitters for luminescent solar concentrators: Effect of structures on fluorescence properties and device performances. ACS Applied Energy Materials, 6(9), 4862-4880. https://doi.org/10.1021/acsaem.3c00362 | Bartolini et al., 2023 | BDT-H2 | 0.5 |  |  | QY changes with concentration. For the spectra the 2.2 wt% has been used since it's the most pronounced. | Individual article
Wei, T., Lian, K., Tao, J., Zhang, H., Xu, D., Han, J., Fan, C., Zhang, Z., Bi, W., & Sun, C. (2022). Mn-doped multiple quantum well perovskites for efficient large-area luminescent solar concentrators. ACS Applied Materials & Interfaces, 14(39), 44572-44580. https://doi.org/10.1021/acsami.2c12834 | Wei et al., 2022 | MN:MQW-perov | 1 |  |  |  | 2023 - Castelleto - Technology update
You, Y., Tong, X., Imran Channa, A., Zhi, H., Cai, M., Zhao, H., Xia, L., Liu, G., Zhao, H., & Wang, Z. (2023). High-efficiency luminescent solar concentrators based on composition-tunable eco-friendly core/shell quantum dots. Chemical Engineering Journal, 452, 139490. https://doi.org/10.1016/j.cej.2022.139490 | You et al., 2023 | CuGaAlS/ZnS | 0.91 |  |  | The cm values in the emission graph refer to the different measurement distances from the side. The 1 cm line has been used to construct the emission spectrum. | 2023 - Castelleto - Technology update
Martínez, A. L., & Gómez, D. (2016). Design, fabrication, and characterization of a luminescent solar concentrator with optimized optical concentration through minimization of optical losses. Journal of Photonics for Energy, 6(4), 045504. https://doi.org/10.1117/1.jpe.6.045504 | Martínez & Gómez, 2016 | Lumogen Pink | 0.9 |  |  |  | 2020 - Roncali - Quo Vadis
Ahmed, H., McCormack, S. J., & Doran, J. (2016). External quantum efficiency improvement with luminescent Downshifting layers: Experimental and modelling. International Journal of Spectroscopy, 2016, 1-7. https://doi.org/10.1155/2016/8543475 | Ahmed et al., 2016 | Lumogen Yellow | 0.87 |  |  |  | 2008 - recent results - van Sark
Wei, M., De Arquer, F. P., Walters, G., Yang, Z., Quan, L. N., Kim, Y., Sabatini, R., Quintero-Bermudez, R., Gao, L., Fan, J. Z., Fan, F., Gold-Parker, A., Toney, M. F., & Sargent, E. H. (2019). Ultrafast narrowband exciton routing within layered perovskite nanoplatelets enables low-loss luminescent solar concentrators. Nature Energy, 4(3), 197-205. https://doi.org/10.1038/s41560-018-0313-y | Wei et al., 2019 | PNPL | 0.82 |  |  | QY data is based on LSC of 2x2 cm^2 | 2020 - Roncali - Quo Vadis
Sadeghi, S., Bahmani Jalali, H., Srivastava, S. B., Melikov, R., Baylam, I., Sennaroglu, A., & Nizamoglu, S. (2020). High-performance, large-area, and ecofriendly luminescent solar concentrators using copper-doped InP quantum dots. iScience, 23(7), 101272. https://doi.org/10.1016/j.isci.2020.101272 | Sadeghi et al., 2020 | InP/ZnSe | 0.81 |  |  |  | 2021 - Kim - Colloidal QDs
Gong, X., Zheng, S., Zhao, X., & Vomiero, A. (2022). Engineering high-emissive silicon-doped carbon nanodots towards efficient large-area luminescent solar concentrators. Nano Energy, 101, 107617. https://doi.org/10.1016/j.nanoen.2022.107617 | Gong et al., 2022 | Si-C-dots | 0.805 |  |  | The tail for the Abs (LSC) has not been used since this is due to the waveguide absorption. | 2022 - Ramachandran - Review also looking into conventional concentrators
Anand, A., Brovelli, S., Gariano, G., Camellini, A., Gandini, M., Brescia, R., L. Zaffalon, M., Bruni, F., Pinchetti, V., Zavelani-Rossi, M., Meinardi, F., A. Crooker, S., & Capitani, C. (2022). Evidence for the band edge exciton of CuInS2 Nanocrystals enables record efficient large-area luminescent solar concentrators. Proceedings of the nanoGe Spring Meeting 2022. https://doi.org/10.29363/nanoge.nsm.2022.191 | Anand et al., 2022 | CuInS2 | 0.8 |  |  |  | 2020 - Roncali - Quo Vadis
Desmet, L., Ras, A. J., De Boer, D. K., & Debije, M. G. (2012). Monocrystalline silicon photovoltaic luminescent solar concentrator with 42% power conversion efficiency. Optics Letters, 37(15), 3087. https://doi.org/10.1364/ol.37.003087 | Desmet et al., 2012 | perylene-perinone | 0.8 |  |  |  | 2020 - Roncali - Quo Vadis
Liu, Y., Li, N., Sun, R., Zheng, W., Liu, T., Li, H., Chen, Y., Liu, G., Zhao, H., Liu, H., & Zhang, Y. (2021). Stable metal-halide perovskites for luminescent solar concentrators of real-device integration. Nano Energy, 85, 105960. https://doi.org/10.1016/j.nanoen.2021.105960 | Liu et al., 2021 | Perovskite QD | 0.8 |  |  | Similar to other perovskite spectra thus excluded. | 2023 - Cao - Large area
Nikolaidou, K., Sarang, S., Hoffman, C., Mendewala, B., Ishihara, H., Lu, J. Q., Ilan, B., Tung, V., & Ghosh, S. (2016). Hybrid perovskite thin films as highly efficient luminescent solar concentrators. Advanced Optical Materials, 4(12), 2126-2132. https://doi.org/10.1002/adom.201600634 | Nikolaidou et al., 2016 | PbAc2-Perov | 0.8 |  |  |  | 2020 - Roncali - Quo Vadis
Yang, C., Sheng, W., Moemeni, M., Bates, M., Herrera, C. K., Borhan, B., & Lunt, R. R. (2021). Ultraviolet and near‐infrared dual‐band selective‐harvesting transparent luminescent solar concentrators. Advanced Energy Materials, 11(12), 2003581. https://doi.org/10.1002/aenm.202003581 | Yang et al., 2021 | Cs2Mo6I8(CF3CF2COO)6 | 0.8 |  |  |  | 2022 - Warner - Critical analysis
Choi, J., Kim, K., & Kim, S. (2021). Quantum dot assisted luminescent Hexarhenium cluster dye for a transparent luminescent solar concentrator. https://doi.org/10.21203/rs.3.rs-457066/v1 | Choi et al., 2021 | Zn:CuGaS/ZnS | 0.78 |  |  | The RMC spectrum was excluded due to low QY values. | 2022 - Warner - Critical analysis
Misra, V., & Mishra, H. (2008). Photoinduced proton transfer coupled with energy transfer: Mechanism of sensitized luminescence of terbium ion by salicylic acid doped in polymer. The Journal of Chemical Physics, 128(24), 244701. https://doi.org/10.1063/1.2918284 | Misra & Mishra, 2008 | Tb/SA-PVA | 0.4 |  | NA | The article is not clear enough about the actual absorption and emission spectra thus it's chosen to omit it. | 2014 - Carlos - Lanthanide materials
Wu, K., Li, H., & Klimov, V. I. (2018). Tandem luminescent solar concentrators based on engineered quantum dots. Nature Photonics, 12(2), 105-110. https://doi.org/10.1038/s41566-017-0070-7 | Wu et al., 2018 | Mn2+ CdZnS/ZnS | 0.78 |  |  | Part of a tandem device, the other part of the tandem was based on a CuInS2/ZnS and similar to Bergren, M. R., Makarov, N. S., Ramasamy, K., Jackson, A., Guglielmetti, R., & McDaniel, H. (2018). High-performance CuInS2 quantum dot laminated glass luminescent solar concentrators for Windows. ACS Energy Letters, 3(3), 520-525. https://doi.org/10.1021/acsenergylett.7b01346 | 2020 - Roncali - Quo Vadis
Bagherzadeh-Khajehmarjan, E., Nikniazi, A., Olyaeefar, B., Ahmadi-Kandjani, S., & Nunzi, J. (2019). Bulk luminescent solar concentrators based on organic-inorganic CH3NH3PbBr3 perovskite fluorophores. Solar Energy Materials and Solar Cells, 192, 44-51. https://doi.org/10.1016/j.solmat.2018.12.009 | Bagherzadeh-Khajehmarjan et al., 2019 | CH3NH3PbBr3 | 0.75 |  |  |  | 2020 - Roncali - Quo Vadis
Davis, N. J., MacQueen, R. W., Jones, S. T., Orofino-Pena, C., Cortizo-Lacalle, D., Taylor, R. G., Credgington, D., Skabara, P. J., & Greenham, N. C. (2017). Star-shaped fluorene–BODIPY oligomers: Versatile donor–acceptor systems for luminescent solar concentrators. Journal of Materials Chemistry C, 5(8), 1952-1962. https://doi.org/10.1039/c6tc05298c | Davis et al., 2017 | F3B | 0.75 |  |  | The spectra of the reported substances (F2B, F3B, F4B) are similar, but F3B has the highest QY, thus has been chosen. | 2020 - Roncali - Quo Vadis
Yang, C., & Lunt, R. R. (2017). Limits of visibly transparent luminescent solar concentrators. Advanced Optical Materials, 5(8), 1600851. https://doi.org/10.1002/adom.201600851 | Yang & Lunt, 2017 | (TBA)MoCl | 0.75 |  |  |  | 2017 - Yang - Limits
Zhang, Y., Zhang, W., Ye, Y., Li, K., Gong, X., & Liu, C. (2022). CsPbBr3 nanocrystal-embedded glasses for luminescent solar concentrators. Solar Energy Materials and Solar Cells, 238, 111619. https://doi.org/10.1016/j.solmat.2022.111619 | Zhang et al., 2022 | Perovskite QD | 0.73 |  |  |  | 2023 - Cao - Large area
Chen, J., Zhao, H., Li, Z., Zhao, X., & Gong, X. (2022). Highly efficient tandem luminescent solar concentrators based on eco-friendly copper iodide based hybrid nanoparticles and carbon dots. Energy & Environmental Science, 15(2), 799-805. https://doi.org/10.1039/d1ee02554f | Chen et al., 2022 | Cu4I6(pr-ted)2 | 0.922 |  |  | QY value for toluene solution. | Individual article
Waldron, D. L., Preske, A., Zawodny, J. M., Krauss, T. D., & Gupta, M. C. (2017). PbSe quantum dot based luminescent solar concentrators. Nanotechnology, 28(9), 095205. https://doi.org/10.1088/1361-6528/aa577f | Waldron et al., 2017 | PbSe | 0.7 |  |  |  | 2021 - Kim - Colloidal QDs
Yang, C., & Lunt, R. R. (2017). Limits of visibly transparent luminescent solar concentrators. Advanced Optical Materials, 5(8), 1600851. https://doi.org/10.1002/adom.201600851 | Yang & Lunt, 2017 | Eu(TTA)3(TPPO)2 | 0.7 |  |  | Original spectrum from: Wang, T., Zhang, J., Ma, W., Luo, Y., Wang, L., Hu, Z., Wu, W., Wang, X., Zou, G., & Zhang, Q. (2011). Luminescent solar concentrator employing rare earth complex with zero self-absorption loss. Solar Energy, 85(11), 2571-2579. https://doi.org/10.1016/j.solener.2011.07.014 | 2017 - Yang - Limits
Zhao, H., Benetti, D., Tong, X., Zhang, H., Zhou, Y., Liu, G., Ma, D., Sun, S., Wang, Z. M., Wang, Y., & Rosei, F. (2018). Efficient and stable tandem luminescent solar concentrators based on carbon dots and perovskite quantum dots. Nano Energy, 50, 756-765. https://doi.org/10.1016/j.nanoen.2018.06.025 | Zhao et al., 2018 | CsPbBrI_2 | 0.7 |  |  | Spectrum from Zhao, H., Zhou, Y., Benetti, D., Ma, D., & Rosei, F. (2017). Perovskite quantum dots integrated in large-area luminescent solar concentrators. Nano Energy, 37, 214-223. https://doi.org/10.1016/j.nanoen.2017.05.030 has been used with a QY of 0.7 instead of 0.2. The C-dots from this paper are similar to Gong, X., Ma, W., Li, Y., Zhong, L., Li, W., & Zhao, X. (2018). Fabrication of high-performance luminescent solar concentrators using N-doped carbon dots/PMMA mixed matrix slab. Organic Electronics, 63, 237-243. https://doi.org/10.1016/j.orgel.2018.09.028 | 2020 - Roncali - Quo Vadis
Li, H., Wu, K., Lim, J., Song, H., & Klimov, V. I. (2016). Doctor-blade deposition of quantum dots onto standard window glass for low-loss large-area luminescent solar concentrators. Nature Energy, 1(12). https://doi.org/10.1038/nenergy.2016.157 | Li et al., 2016 | CdSe/CdZnS | 0.69 |  |  |  | 2018 - Mazzaro - The Renaissance of Luminescent Solar Concentrators The Role of Inorganic
Nolasco, M. M., Vaz, P. M., Freitas, V. T., Lima, P. P., André, P. S., Ferreira, R. A., Vaz, P. D., Ribeiro-Claro, P., & Carlos, L. D. (2013). Engineering highly efficient eu(iii)-based tri-ureasil hybrids toward luminescent solar concentrators. Journal of Materials Chemistry A, 1(25), 7339. https://doi.org/10.1039/c3ta11463e | Nolasco et al., 2013 | MtU5Eu-II | 0.68 |  |  |  | 2014 - Carlos - Lanthanide materials
Papucci, C., Geervliet, T. A., Franchi, D., Bettucci, O., Mordini, A., Reginato, G., Picchioni, F., Pucci, A., Calamante, M., & Zani, L. (2018). Green/yellow-emitting conjugated heterocyclic Fluorophores for luminescent solar concentrators. European Journal of Organic Chemistry, 2018(20-21), 2657-2666. https://doi.org/10.1002/ejoc.201800242 | Papucci et al., 2018 | benzobisthiazole-based_1a | 0.68 |  |  | Spectra of 1b and 2 have been excluded due to similarity of the spectra and the lower quantum yield. 1.4% has been taken as the spectrum since this corresponded to the LSC as mentioned in the review article. Fo details of the composition of 1a, see the original article. | 2020 - Roncali - Quo Vadis
Gordon, C. K., Hogg, R. F., Brett, M. W., Browne, L. D., De Clercq, D. M., Price, M. B., & Davis, N. J. (2022). Performance Evaluation of Solid State Luminescent Solar Concentrators Based on InP/ZnS-Rhodamine 101 Hybrid Inorganic–Organic Luminophores. The Journal of Physical Chemistry C, 126(46), 19803-19815. https://doi.org/10.1021/acs.jpcc.2c06020 | Gordon et al., 2022 | InP/ZnSe-Rhod | 0.29 |  |  | QY value for excitation at 560-610 taken since it was higher. Only absorption spectrum has been used and 1 cm emission spectrum. | Individual article
Iasilli, G., Francischello, R., Lova, P., Silvano, S., Surace, A., Pesce, G., Alloisio, M., Patrini, M., Shimizu, M., Comoretto, D., & Pucci, A. (2019). Luminescent solar concentrators: Boosted optical efficiency by polymer dielectric mirrors. Materials Chemistry Frontiers, 3(3), 429-436. https://doi.org/10.1039/c8qm00595h | Iasilli et al., 2019 | SilaFluo | 0.65 |  |  |  | 2020 - Roncali - Quo Vadis
Freitas, V. T., Fu, L., Cojocariu, A. M., Cattoën, X., Bartlett, J. R., Le Parc, R., Bantignies, J. L., Wong Chi Man, M., André, P. S., Ferreira, R. A., & Carlos, L. D. (2015). Eu3+-Based Bridged Silsesquioxanes for Transparent Luminescent Solar Concentrators. Applied Materials & Interfaces, 7(16), 8770-8778. https://doi.org/10.1021/acsami.5b01281 | Freitas et al., 2015 | EuCl H20/tta | 0.6 |  |  |  | 2018 - Nanoparticles for LSC review - Panos
Gordon, C. K., Browne, L. D., Chan, S., Brett, M. W., Zemke-Smith, C., Hardy, J., Price, M. B., & Davis, N. J. (2023). Heterostructured Nanotetrapod Luminophores for reabsorption elimination within luminescent solar concentrators. ACS Applied Materials & Interfaces, 15(14), 17914-17921. https://doi.org/10.1021/acsami.3c01222 | Gordon et al., 2023 | CdSe/CdS Nanotetrapod | 0.068 |  |  | Spectrum and QY of the medium size tetrapods has been taken. | Individual article
Lyu, G., Kendall, J., Meazzini, I., Preis, E., Bayseç, S., Scherf, U., Clément, S., & Evans, R. C. (2019). Luminescent solar concentrators based on energy transfer from an aggregation-induced emitter conjugated polymer. ACS Applied Polymer Materials, 1(11), 3039-3047. https://doi.org/10.1021/acsapm.9b00718 | Lyu et al., 2019 | p-O-TPE | 0.6 |  |  | LSC combines a red dye (similar to lumogen) with a UV absorbing dye. Only the UV absorbing dye (p-O-TPE) has been included. Measurements taken from ureasil matrix. | 2020 - Roncali - Quo Vadis
Zhao, H., Sun, R., Wang, Z., Fu, K., Hu, X., & Zhang, Y. (2019). Zero‐dimensional perovskite Nanocrystals for efficient luminescent solar concentrators. Advanced Functional Materials, 29(30), 1902262. https://doi.org/10.1002/adfm.201902262 | Zhao et al., 2019 | Cs4PbBr6 | 0.58 |  |  |  | 2022 - Ramachandran - Review also looking into conventional concentrators
Jing, Q., Meng, X., Wang, C., & Zhao, H. (2023). Exciton dynamic in pyramidal InP/ZnSe quantum dots for luminescent solar concentrators. ACS Applied Nano Materials, 6(6), 4449-4454. https://doi.org/10.1021/acsanm.2c05540 | Jing et al., 2023 | Pyramidal InP/ZnSe | 0.72 |  |  |  | Individual article
Li, Z., Johnston, A., Wei, M., Saidaminov, M. I., Martins de Pina, J., Zheng, X., Liu, J., Liu, Y., Bakr, O. M., & Sargent, E. H. (2020). Solvent-solute coordination engineering for efficient perovskite luminescent solar concentrators. Joule, 4(3), 631-643. https://doi.org/10.1016/j.joule.2020.01.003 | Li et al., 2020 | Br-Perov-Nanoplatelete | 0.56 |  |  |  | 2023 - Cao - Large area
Lucarelli, J., Lessi, M., Manzini, C., Minei, P., Bellina, F., & Pucci, A. (2016). “N-alkyl diketopyrrolopyrrole-based fluorophores for luminescent solar concentrators: Effect of the alkyl chain on dye efficiency”. Dyes and Pigments, 135, 154-162. https://doi.org/10.1016/j.dyepig.2016.03.036 | Lucarelli et al., 2016 | DPP_1c | 0.56 |  |  | 1c refers to the index as used in the original paper, the official substance name is: 2,5-Bis(2-ethylhexyl)-3,6-di(thiophen-2-yl)-2,5- dihydropyrrolo[3,4-c]pyrrole-1,4-dione. The absorption spectrum of 1.6 wt % and the emission spectrum of 0.6 wt % have been taken. | 2020 - Roncali - Quo Vadis
Lucarelli, J., Lessi, M., Manzini, C., Minei, P., Bellina, F., & Pucci, A. (2016). “N-alkyl diketopyrrolopyrrole-based fluorophores for luminescent solar concentrators: Effect of the alkyl chain on dye efficiency”. Dyes and Pigments, 135, 154-162. https://doi.org/10.1016/j.dyepig.2016.03.036 | Lucarelli et al., 2016 | DPP_2c | 0.55 |  |  | 2c refers to the index as used in the original paper, the official substance name is: 2,5-Bis(2-ethylexyl)-3,6-bis(5-(4-methoxyphenyl)thiophen-2-yl)-2,5-dihydropyrrolo[3,4-c]pyrrole-1,4-diones. The absorption spectrum of 0.8 wt % and the emission spectrum of 0.7 wt % have been taken. | 2020 - Roncali - Quo Vadis
Erickson, C. S., Bradshaw, L. R., McDowall, S., Gilbertson, J. D., Gamelin, D. R., & Patrick, D. L. (2014). Zero-reabsorption doped-nanocrystal luminescent solar concentrators. ACS Nano, 8(4), 3461-3467. https://doi.org/10.1021/nn406360w | Erickson et al., 2014 | Mn2+ ZnSe/ZnS | 0.53 |  |  | Yang & Lunt mention a QY of 0.37, this has not been found in the original paper by Erickson et al., thus the value reported by Moraitis et al. of 0.53 has been taken. Spectrum taken from Moraitis, P., Leeuwen, G., & Sark, W. (2019). Visual appearance of nanocrystal-based luminescent solar concentrators. Materials, 12(6), 885. https://doi.org/10.3390/ma12060885 due to data availability. | 2017 - Yang - Limits
Huang, H., Cai, K., Chen, P., Lin, C. J., Chang, S., & Yuan, C. (2018). Engineering ligand–metal charge transfer states in cross-linked gold Nanoclusters for greener luminescent solar concentrators with solid-state quantum yields exceeding 50% and low reabsorption losses. The Journal of Physical Chemistry C, 122(34), 20019-20026. https://doi.org/10.1021/acs.jpcc.8b06212 | Huang et al., 2018 | Zn-AuNCs | 0.53 |  |  | Note that the reference in the review article is 99a, but should be 99b. | 2019 - You - Eco‐Friendly Colloidal Quantum Dot‐Based Luminescent Solar Concentrators
Banal, J. L., White, J. M., Lam, T. W., Blakers, A. W., Ghiggino, K. P., & Wong, W. W. (2015). A transparent planar concentrator using aggregates ofgem-pyrene Ethenes. Advanced Energy Materials, 5(19), 1500818. https://doi.org/10.1002/aenm.201500818 | Banal et al., 2015 | gem-Pyrene Ethene | 0.52 |  |  | Spectra are for Polystyrene but should be similar to PMMA. | 2020 - Roncali - Quo Vadis
Jurek, P., Rode, M. F., Szymański, M. P., Banasiewicz, M., & Szumna, A. (2023). Macrocyclic luminophores under confinement in a polymeric matrix – induction of large-Stokes shift by inter-unit proton transfer. Journal of Materials Chemistry C, 11(31), 10642-10650. https://doi.org/10.1039/d3tc01881d | Jurek et al., 2023 | Macrocyclic-2b | 0.21 |  |  | The other luminophores mentioned in the article had similar spectra to 2b or very low QYs and are exlcuded. | Individual article
Chen, Y., Vela, J., Htoon, H., Casson, J. L., Werder, D. J., Bussian, D. A., Klimov, V. I., & Hollingsworth, J. A. (2008). “Giant” Multishell CdSe Nanocrystal quantum dots with suppressed blinking. Journal of the American Chemical Society, 130(15), 5026-5027. https://doi.org/10.1021/ja711379k | Chen et al., 2008 | CdSe/CdS | 0.5 |  |  | Spectrum taken from Moraitis, P., Leeuwen, G., & Sark, W. (2019). Visual appearance of nanocrystal-based luminescent solar concentrators. Materials, 12(6), 885. https://doi.org/10.3390/ma12060885 due to data availability. | 2011 - Debije - Thirty Years of Luminescent Solar Concentrator Research Solar Energy for the
Currie, M. J., Mapel, J. K., Heidel, T. D., Goffri, S., & Baldo, M. A. (2008). High-efficiency organic solar concentrators for photovoltaics. Science, 321(5886), 226-228. https://doi.org/10.1126/science.1158342 | Currie et al., 2008 | Pt(TPBP) | 0.5 |  |  |  | 2019 - Rafiee - Extensive review
Cao, X., Zheng, Z., Zhang, Y., Tian, Y., Ye, K., Luo, C., Zhang, H., & Zhang, X. (2023). High-efficiency plasmonic luminescent solar concentrators based on thiol-ene polymer. Journal of Luminescence, 260, 119889. https://doi.org/10.1016/j.jlumin.2023.119889 | Cao et al., 2023 | Au-CsPbBr3 | 0.62 |  | NA | Data is not clear enough to accurately extract it. | Individual article
Edelenbosch, O. Y., Fisher, M., Patrignani, L., Van Sark, W. G., & Chatten, A. J. (2013). Luminescent solar concentrators with fiber geometry. Optics Express, 21(S3), A503. https://doi.org/10.1364/oe.21.00a503 | Edelenbosch et al., 2013 | Lumogen Red f305 | 0.5 |  |  | I'm not a 100% sure about the tail in the UV region and the QY.
Goldschmidt, J. C., Peters, M., Bösch, A., Helmers, H., Dimroth, F., Glunz, S. W., & Willeke, G. (2009). Increasing the efficiency of fluorescent concentrator systems. Solar Energy Materials and Solar Cells, 93(2), 176-182. https://doi.org/10.1016/j.solmat.2008.09.048 | Goldschmidt et al., 2009 | BA241 | 0.5 |  |  | Spectra are taken from: Goldschmidt, J. C., Peters, M., Hermle, M., & Glunz, S. W. (2009). Characterizing the light guiding of fluorescent concentrators. Journal of Applied Physics, 105(11). https://doi.org/10.1063/1.3125524 This article mentions some measurement errors, but it's assumed they are low enough to disregard. | 2011 - Debije - Thirty Years of Luminescent Solar Concentrator Research Solar Energy for the
Gong, X., Ma, W., Li, Y., Zhong, L., Li, W., & Zhao, X. (2018). Fabrication of high-performance luminescent solar concentrators using N-doped carbon dots/PMMA mixed matrix slab. Organic Electronics, 63, 237-243. https://doi.org/10.1016/j.orgel.2018.09.028 | Gong et al., 2018 | C-dot | 0.5 |  |  | QY value taken from: Zhao, H., Benetti, D., Tong, X., Zhang, H., Zhou, Y., Liu, G., Ma, D., Sun, S., Wang, Z. M., Wang, Y., & Rosei, F. (2018). Efficient and stable tandem luminescent solar concentrators based on carbon dots and perovskite quantum dots. Nano Energy, 50, 756-765. https://doi.org/10.1016/j.nanoen.2018.06.025 | 2020 - Roncali - Quo Vadis
Sholin, V., Olson, J. D., & Carter, S. A. (2007). Semiconducting polymers and quantum dots in luminescent solar concentrators for solar energy harvesting. Journal of Applied Physics, 101(12). https://doi.org/10.1063/1.2748350 | Sholin et al., 2007 | CdSe/ZnS | 0.5 |  |  |  | 2014 - Carlos - Lanthanide materials
Zhou, Y., Benetti, D., Fan, Z., Zhao, H., Ma, D., Govorov, A. O., Vomiero, A., & Rosei, F. (2016). Luminescent solar concentrators: Near infrared, highly efficient luminescent solar concentrators (Adv. Energy mater. 11/2016). Advanced Energy Materials, 6(11). https://doi.org/10.1002/aenm.201670067 | Zhou et al., 2016 | PbS/CdS | 0.5 |  |  | Spectrum taken from Moraitis, P., Leeuwen, G., & Sark, W. (2019). Visual appearance of nanocrystal-based luminescent solar concentrators. Materials, 12(6), 885. https://doi.org/10.3390/ma12060885 due to data availability. Data may not be corrected according to Mooney, J., & Kambhampati, P. (2013). Get the basics right: Jacobian conversion of wavelength and energy scales for quantitative analysis of emission spectra. The Journal of Physical Chemistry Letters, 4(19), 3316-3318. https://doi.org/10.1021/jz401508t | 2020 - Roncali - Quo Vadis
Tummeltshammer, C., Portnoi, M., Mitchell, S. A., Lee, A., Kenyon, A. J., Tabor, A. B., & Papakonstantinou, I. (2017). On the ability of Forster resonance energy transfer to enhance luminescent solar concentrator efficiency. Nano Energy, 32, 263-270. https://doi.org/10.1016/j.nanoen.2016.11.058 | Tummeltshammer et al., 2017 | Conjugated-Dye-QD | 0.46 |  |  | The paper introduces a linked (conjugated) Dye-QD luminophore. The "Sum" and "Conjugate" spectrum have been taken for the absorption and emission spectrum, respectively. | 2019 - Rafiee - Extensive review
Xia, P., Xu, S., Liu, F., Lu, Q., Yang, K., Wang, Z., Cui, Y., Ban, D., & Wang, C. (2021). In situ‐prepared attachable transparent luminescent solar concentrators for photovoltaic with polymer Antireflection/Barrier layer. Solar RRL, 5(10), 2100491. https://doi.org/10.1002/solr.202100491 | Xia et al., 2021 | PEA-perovs | 0.46 |  |  |  | 2021 - Ban - Perovskite LSCs
Bomm, J., Büchtemann, A., Chatten, A. J., Bose, R., Farrell, D. J., Chan, N. L., Xiao, Y., Slooff, L. H., Meyer, T., Meyer, A., Van Sark, W. G., & Koole, R. (2011). Fabrication and full characterization of state-of-the-art quantum dot luminescent solar concentrators. Solar Energy Materials and Solar Cells, 95(8), 2087-2094. https://doi.org/10.1016/j.solmat.2011.02.027 | Bomm et al., 2011 | CdSe/CdS/CdZnS/ZnS | 0.45 |  |  | The black dotted line has been taken as the spectrum. | 2012 - Gun'ko - QDs for LSC
Meinardi, F., Ehrenberg, S., Dhamo, L., Carulli, F., Mauri, M., Bruni, F., Simonutti, R., Kortshagen, U., & Brovelli, S. (2017). Highly efficient luminescent solar concentrators based on earth-abundant indirect-bandgap silicon quantum dots. Nature Photonics, 11(3), 177-185. https://doi.org/10.1038/nphoton.2017.5 | Meinardi et al., 2017 | Silicon | 0.45 |  |  | Spectrum taken from Moraitis, P., Leeuwen, G., & Sark, W. (2019). Visual appearance of nanocrystal-based luminescent solar concentrators. Materials, 12(6), 885. https://doi.org/10.3390/ma12060885 due to data availability. | 2020 - Roncali - Quo Vadis
Sumner, R., Eiselt, S., Kilburn, T. B., Erickson, C., Carlson, B., Gamelin, D. R., McDowall, S., & Patrick, D. L. (2017). Analysis of optical losses in high-efficiency CuInS<sub>2</sub>-based Nanocrystal luminescent solar concentrators: Balancing absorption versus scattering. The Journal of Physical Chemistry C, 121(6), 3252-3260. https://doi.org/10.1021/acs.jpcc.6b12379 | Sumner et al., 2017 | CuInS2/CdS | 0.45 |  |  |  | 2020 - Roncali - Quo Vadis
Talite, M. J., Huang, H., Wu, Y., Sena, P. G., Cai, K., Lin, T., Shen, J., Chou, W., & Yuan, C. (2018). Greener luminescent solar concentrators with high loading contents based on in situ cross-linked carbon Nanodots for enhancing solar energy harvesting and resisting concentration-induced quenching. ACS Applied Materials & Interfaces, 10(40), 34184-34192. https://doi.org/10.1021/acsami.8b10618 | Talite et al., 2018 | Si-CND | 0.45 |  |  | Taken spectrum is in solution instead of matrix. | 2020 - Roncali - Quo Vadis
Banal, J. L., White, J. M., Ghiggino, K. P., & Wong, W. W. (2014). Concentrating aggregation-induced fluorescence in planar waveguides: A proof-of-Principle. Scientific Reports, 4(1). https://doi.org/10.1038/srep04635 | Banal et al., 2014 | Aggregation-Induced | 0.41 |  |  | Five luminophores have been synthesised in this reseearch. This is the spectrum of #1, the others are neglected due to low QYS (< 0.1). | 2020 - Roncali - Quo Vadis
Meinardi, F., McDaniel, H., Carulli, F., Colombo, A., Velizhanin, K. A., Makarov, N. S., Simonutti, R., Klimov, V. I., & Brovelli, S. (2015). Highly efficient large-area colourless luminescent solar concentrators using heavy-metal-free colloidal quantum dots. Nature Nanotechnology, 10(10), 878-885. https://doi.org/10.1038/nnano.2015.178 | Meinardi et al., 2015 | CuInSeS/ZnS | 0.4 |  |  | Spectrum taken from Moraitis, P., Leeuwen, G., & Sark, W. (2019). Visual appearance of nanocrystal-based luminescent solar concentrators. Materials, 12(6), 885. https://doi.org/10.3390/ma12060885 due to data availability. | 2017 - Yang - Limits
Sharma, M., Gungor, K., Yeltik, A., Olutas, M., Guzelturk, B., Kelestemur, Y., Erdem, T., Delikanli, S., McBride, J. R., & Demir, H. V. (2017). Near-unity emitting copper-doped colloidal semiconductor quantum wells for luminescent solar concentrators. Advanced Materials, 29(30), 1700821. https://doi.org/10.1002/adma.201700821 | Sharma et al., 2017 | Cu-CQW | 0.4 |  |  | The 4ML as references in Mazzaro et al. (2018) has been used. This best corresponded to the luminophore mentioned in Mazzaro et al. (2018). | 2018 - Mazzaro - The Renaissance of Luminescent Solar Concentrators The Role of Inorganic
Zhao, H., Benetti, D., Jin, L., Zhou, Y., Rosei, F., & Vomiero, A. (2016). Absorption enhancement in “Giant” core/alloyed-shell quantum dots for luminescent solar concentrator. Small, 12(38), 5354-5365. https://doi.org/10.1002/smll.201600945 | Zhao et al., 2016 | CdSe/CdPbS | 0.4 |  |  | The data from the "Alloyed shell (film)" has been used. | 2017 - Yang - Limits
Batchelder, J. S., Zewail, A. H., & Cole, T. (1981). Luminescent solar concentrators 2: Experimental and theoretical analysis of their possible efficiencies. Applied Optics, 20(21), 3733. https://doi.org/10.1364/ao.20.003733 | Batchelder et al., 1981 | Coumarin 540 | 0.78 | NA | NA | No proper graphs have been found thus luminophore is excluded. | 2018 - Zhou - properties of colloidal QD LSCs
Zdražil, L., Kalytchuk, S., Langer, M., Ahmad, R., Pospíšil, J., Zmeškal, O., Altomare, M., Osvet, A., Zbořil, R., Schmuki, P., Brabec, C. J., Otyepka, M., & Kment, Š. (2021). Transparent and low-loss luminescent solar concentrators based on self-trapped exciton emission in lead-free double perovskite Nanocrystals. ACS Applied Energy Materials, 4(7), 6445-6453. https://doi.org/10.1021/acsaem.1c00360 | Zdražil et al., 2021 | Pb-free Perovs | 0.38 |  |  |  | 2022 - Ramachandran - Review also looking into conventional concentrators
Papucci, C., Dessì, A., Coppola, C., Sinicropi, A., Santi, G., Di Donato, M., Taddei, M., Foggi, P., Zani, L., Reginato, G., Pucci, A., Calamante, M., & Mordini, A. (2021). Benzo[1,2-d:4,5-d′]bisthiazole fluorophores for luminescent solar concentrators: Synthesis, optical properties and effect of the polymer matrix on the device performances. Dyes and Pigments, 188, 109207. https://doi.org/10.1016/j.dyepig.2021.109207 | Papucci et al., 2021 | BBT4 | 0.371 |  |  | Only BBT4 is included since BBT2 and BBT3 are similar to Papucci, C., Geervliet, T. A., Franchi, D., Bettucci, O., Mordini, A., Reginato, G., Picchioni, F., Pucci, A., Calamante, M., & Zani, L. (2018). Green/yellow-emitting conjugated heterocyclic Fluorophores for luminescent solar concentrators. European Journal of Organic Chemistry, 2018(20-21), 2657-2666. https://doi.org/10.1002/ejoc.201800242 and thus excluded. The other waveguides mentioned in the article are not used. Spectrum of 1.4% wt is used. | 2022 - Ramachandran - Review also looking into conventional concentrators
Ma, W., Li, W., Cao, M., Liu, R., Zhao, X., & Gong, X. (2019). Large Stokes-shift AIE fluorescent materials for high-performance luminescent solar concentrators. Organic Electronics, 73, 226-230. https://doi.org/10.1016/j.orgel.2019.06.017 | Ma et al., 2019 | TPFE-Rho | 0.35 |  |  |  | 2019 - Li - Advances in green production
Graffion, J., Cattoën, X., Wong Chi Man, M., Fernandes, V. R., André, P. S., Ferreira, R. A., & Carlos, L. D. (2011). Modulating the photoluminescence of bridged Silsesquioxanes incorporating Eu<sup>3+</sup>-complexed n,<i>n</i>′-diureido-2,2′-bipyridine isomers: Application for luminescent solar concentrators. Chemistry of Materials, 23(21), 4773-4782. https://doi.org/10.1021/cm2019026 | Graffion et al., 2011 | M6-'Eu | 0.34 |  |  |  | 2014 - Carlos - Lanthanide materials
Merkx, E. P., Plokker, M. P., & Van der Kolk, E. (2021). The potential of transparent sputtered NaI:Tm2+, CaBr2:Tm2+, and CaI2:Tm2+ thin films as luminescent solar concentrators. Solar Energy Materials and Solar Cells, 223, 110944. https://doi.org/10.1016/j.solmat.2020.110944 | Merkx et al., 2021 | NaI:Tm | 0.33 |  |  |  | 2021 - Ban - Perovskite LSCs
Wu, J., Tong, J., Gao, Y., Wang, A., Zhang, T., Tan, H., Nie, S., & Deng, Z. (2020). Efficient and stable thin‐film luminescent solar concentrators enabled by near‐infrared emission perovskite Nanocrystals. Angewandte Chemie, 132(20), 7812-7816. https://doi.org/10.1002/ange.201911638 | Wu et al., 2020 | TPP-CsPbI3 | 0.99 |  |  |  | 2021 - Ban - Perovskite LSCs
Chen, W., Li, J., Liu, P., Liu, H., Xia, J., Li, S., Wang, D., Wu, D., Lu, W., Sun, X. W., & Wang, K. (2017). Heavy metal free Nanocrystals with near infrared emission applying in luminescent solar concentrator. Solar RRL, 1(6), 1700041. https://doi.org/10.1002/solr.201700041 | Chen et al., 2017 | AgInS/ZnS | 0.3 |  |  | Spectrum taken from Moraitis, P., Leeuwen, G., & Sark, W. (2019). Visual appearance of nanocrystal-based luminescent solar concentrators. Materials, 12(6), 885. https://doi.org/10.3390/ma12060885 due to data availability. Data may not be corrected according to Mooney, J., & Kambhampati, P. (2013). Get the basics right: Jacobian conversion of wavelength and energy scales for quantitative analysis of emission spectra. The Journal of Physical Chemistry Letters, 4(19), 3316-3318. https://doi.org/10.1021/jz401508t | 2019 - Rafiee - Extensive review
Shcherbatyuk, G. V., Inman, R. H., Wang, C., Winston, R., & Ghosh, S. (2010). Viability of using near infrared PbS quantum dots as active materials in luminescent solar concentrators. Applied Physics Letters, 96(19). https://doi.org/10.1063/1.3422485 | Shcherbatyuk et al., 2010 | PbS | 0.3 |  |  | The spectrum of PbS has not been used since the more advance core/shell PbS/CdS shows improved qualities in every regard. | 2012 - Gun'ko - QDs for LSC
Zhou, Y., Benetti, D., Tong, X., Jin, L., Wang, Z. M., Ma, D., Zhao, H., & Rosei, F. (2018). Colloidal carbon dots based highly stable luminescent solar concentrators. Nano Energy, 44, 378-387. https://doi.org/10.1016/j.nanoen.2017.12.017 | Zhou et al., 2018 | C-dot | 0.3 |  |  | Spectrum taken from Moraitis, P., Leeuwen, G., & Sark, W. (2019). Visual appearance of nanocrystal-based luminescent solar concentrators. Materials, 12(6), 885. https://doi.org/10.3390/ma12060885 due to data availability. | 2018 - Mazzaro - The Renaissance of Luminescent Solar Concentrators The Role of Inorganic
Lee, H. J., Im, S., Jung, D., Kim, K., Chae, J. A., Lim, J., Park, J. W., Shin, D., Char, K., Jeong, B. G., Park, J., Hwang, E., Lee, D. C., Park, Y., Song, H., Chang, J. H., & Bae, W. K. (2023). Coherent heteroepitaxial growth of I-III-VI2 Ag(In,Ga)S2 colloidal nanocrystals with near-unity quantum yield for use in luminescent solar concentrators. Nature Communications, 14(1). https://doi.org/10.1038/s41467-023-39509-y | Lee et al., 2023 | AIGS | 0.96 |  |  |  | Individual article
Machida, K., Li, H., Ueda, D., Inoue, S., & Adachi, G. (2000). Preparation and application of lanthanide complex incorporated ormosil composite phosphor films. Journal of Luminescence, 87-89, 1257-1259. https://doi.org/10.1016/s0022-2313(99)00547-5 | Machida et al., 2000 | Eu-ormosil | 0.27 |  |  |  | 2014 - Carlos - Lanthanide materials
Mazzaro, R., Gradone, A., Angeloni, S., Morselli, G., Cozzi, P. G., Romano, F., Vomiero, A., & Ceroni, P. (2019). Hybrid silicon Nanocrystals for color-neutral and transparent luminescent solar concentrators. ACS Photonics, 6(9), 2303-2311. https://doi.org/10.1021/acsphotonics.9b00802 | Mazzaro et al., 2019 | Si-DPA | 0.27 |  |  |  | 2021 - Kim - Colloidal QDs
Marianetti, G., Lessi, M., Barone, V., Bellina, F., Pucci, A., & Minei, P. (2018). Solar collectors based on luminescent 2,5-diarylimidazoles. Dyes and Pigments, 157, 334-341. https://doi.org/10.1016/j.dyepig.2018.04.062 | Marianetti et al., 2018 | 2,5-Diarylimidazoles | 0.25 |  |  | The article mentions three other variants, but the QYs are below 20% thus they are excluded. | 2020 - Roncali - Quo Vadis
Yang, C., & Lunt, R. R. (2017). Limits of visibly transparent luminescent solar concentrators. Advanced Optical Materials, 5(8), 1600851. https://doi.org/10.1002/adom.201600851 | Yang & Lunt, 2017 | Cyanine Salt | 0.25 |  |  |  | 2017 - Yang - Limits
Yang, C., Moemeni, M., Bates, M., Sheng, W., Borhan, B., & Lunt, R. R. (2020). High‐performance near‐infrared harvesting transparent luminescent solar concentrators. Advanced Optical Materials, 8(8), 1901536. https://doi.org/10.1002/adom.201901536 | Yang et al., 2020 | COi8DFIC | 0.25 |  |  |  | 2020 - Lee - TPV review
Li, J., Chen, J., Zhao, X., Vomiero, A., & Gong, X. (2023). High-loading of organosilane-grafted carbon dots in high-performance luminescent solar concentrators with ultrahigh transparency. Nano Energy, 108674. https://doi.org/10.1016/j.nanoen.2023.108674 | Li et al., 2023 | Si-C-dots | 0.574 |  |  |  | Individual article
Zhao, H., Zhou, Y., Benetti, D., Ma, D., & Rosei, F. (2017). Perovskite quantum dots integrated in large-area luminescent solar concentrators. Nano Energy, 37, 214-223. https://doi.org/10.1016/j.nanoen.2017.05.030 | Zhao et al., 2017 | CsPbBrI | 0.2 |  |  | The average of the emission spectra have been taken corresponding roughly to #3. | 2018 - Nanoparticles for LSC review - Panos
Yang, C., Liu, D., Renny, A., Kuttipillai, P. S., & Lunt, R. R. (2019). Integration of near-infrared harvesting transparent luminescent solar concentrators onto arbitrary surfaces. Journal of Luminescence, 210, 239-246. https://doi.org/10.1016/j.jlumin.2019.02.042 | Yang et al., 2019 | Cy7-CA | 0.19 |  |  |  | 2020 - Lee - TPV review
Kerrouche, A., Hardy, D., Ross, D., & Richards, B. (2014). Luminescent solar concentrators: From experimental validation of 3D ray-tracing simulations to coloured stained-glass Windows for BIPV. Solar Energy Materials and Solar Cells, 122, 99-106. https://doi.org/10.1016/j.solmat.2013.11.026 | Kerrouche et al., 2014 | Yellow 083 | 0.98 |  | NA | Same luminophore as Lumogen Yellow (Ahmed et al., 2016) thus not included. | 2016 - Assadi - Enhancing efficiency
Rondão, R., Frias, A. R., Correia, S. F., Fu, L., De Zea Bermudez, V., André, P. S., Ferreira, R. A., & Carlos, L. D. (2017). High-performance near-infrared luminescent solar concentrators. ACS Applied Materials & Interfaces, 9(14), 12540-12546. https://doi.org/10.1021/acsami.7b02700.s001 | Rondão et al., 2017 | SiNc | 0.17 |  |  |  | 2021 - Kim - Colloidal QDs
Liu, X., Benetti, D., Liu, J., Jin, L., & Rosei, F. (2023). Color-tunable multilayered laminated luminescent solar concentrators based on colloidal quantum dots. Nano Energy, 111, 108438. https://doi.org/10.1016/j.nanoen.2023.108438 | Liu et al., 2023 | Red-perov-QD | 0.6 |  |  | QY value is not specified in the article but a general QY of 0.6 is given. | Individual article
Graffion, J., Cojocariu, A. M., Cattoën, X., Ferreira, R. A., Fernandes, V. R., André, P. S., Carlos, L. D., Wong Chi Man, M., & Bartlett, J. R. (2012). Luminescent coatings from bipyridine-based bridged silsesquioxanes containing Eu3+ and Tb3+ salts. Journal of Materials Chemistry, 22(26), 13279. https://doi.org/10.1039/c2jm31289a | Graffion et al., 2012 | M4-Tb | 0.12 |  |  |  | 2014 - Carlos - Lanthanide materials
Rajaramanan, T., Keykhaei, M., Gourji, F. H., Ravirajan, P., Senthilnanthanan, M., Frette, Ø., & Velauthapillai, D. (2023). Eco-friendly Egyptian blue (CaCuSi4O10) dye for luminescent solar concentrator applications. Materials Advances. https://doi.org/10.1039/d2ma01106a | Rajaramanan et al., 2023 | CaCuSi4O10 | 0.13 |  |  |  | Individual article
Bhosale, S. S., Jokar, E., Chiang, Y., Kuan, C., Khodakarami, K., Hosseini, Z., Chen, F., & Diau, E. W. (2021). Mn-doped organic–inorganic perovskite Nanocrystals for a flexible luminescent solar concentrator. ACS Applied Energy Materials, 4(10), 10565-10573. https://doi.org/10.1021/acsaem.1c01498 | Bhosale et al., 2021 | Mn:MAPbCl3 | 0.023-0.059 |  | NA | Effect of concentration can't be accurately represented by my algorithm. | 2022 - Warner - Critical analysis
Frias, A. R., Pecoraro, E., Correia, S. F., Minas, L. M., Bastos, A. R., García-Revilla, S., Balda, R., Ribeiro, S. J., André, P. S., Carlos, L. D., & Ferreira, R. A. (2018). Sustainable luminescent solar concentrators based on organic–inorganic hybrids modified with chlorophyll. Journal of Materials Chemistry A, 6, 8712-8723. https://doi.org/10.1039/C8TA01712C | Frias et al., 2018 | dU6–chl-2 | 0.1 |  |  | QY is the average of QY at 370 nm and 410 nm. | 2020 - Roncali - Quo Vadis
Goldschmidt, J. C., Peters, M., Bösch, A., Helmers, H., Dimroth, F., Glunz, S. W., & Willeke, G. (2009). Increasing the efficiency of fluorescent concentrator systems. Solar Energy Materials and Solar Cells, 93(2), 176-182. https://doi.org/10.1016/j.solmat.2008.09.048 | Goldschmidt et al., 2009 | BA856 | NA | NA | NA | BA856 spectra not given. | 2011 - Debije - Thirty Years of Luminescent Solar Concentrator Research Solar Energy for the
Currie, M. J., Mapel, J. K., Heidel, T. D., Goffri, S., & Baldo, M. A. (2008). High-efficiency organic solar concentrators for photovoltaics. Science, 321(5886), 226-228. https://doi.org/10.1126/science.1158342 | Currie et al., 2008 | AlQ3/rubrene/DCJTB | NA |  | NA | QY not mentioned thus luminophore has been omitted. | 2014 - Carlos - Lanthanide materials
Aste, N., Tagliabue, L., Del Pero, C., Testa, D., & Fusco, R. (2015). Performance analysis of a large-area luminescent solar concentrator module. Renewable Energy, 76, 330-337. https://doi.org/10.1016/j.renene.2014.11.026 | Aste et al., 2015 | DTB and DPA | NA |  | NA | QYs not available thus spectrums not imported. | 2019 - Rafiee - Extensive review
Sol, J. A., Timmermans, G. H., Breugel, A. J., Schenning, A. P., & Debije, M. G. (2018). Multistate luminescent solar concentrator “Smart” Windows. Advanced Energy Materials, 8(12), 1702922. https://doi.org/10.1002/aenm.201702922 | Sol et al., 2018 | K160 dye | NA |  | NA | No quantum yield values could be found so spectrum is omitted. | 2019 - Rafiee - Extensive review
Huang, H. Y., Cai, K. B., Chang, L. Y., Chen, P. W., Lin, T. N., Lin, C. A., Shen, J. L., Talite, M. J., Chou, W. C., & Yuan, C. T. (2017). Eco-friendly luminescent solar concentrators with low reabsorption losses and resistance to concentration quenching based on aqueous-solution-processed thiolate-gold nanoclusters. Nanotechnology, 28(37), 375702. https://doi.org/10.1088/1361-6528/aa7e1f | Huang et al., 2017 | GSH-AuNCs | NA | NA | NA | Not enough data available to obtain spectrum. Note that the reference in the review article is 99b, but should be 99a. | 2019 - You - Eco‐Friendly Colloidal Quantum Dot‐Based Luminescent Solar Concentrators
Chou, C., Chuang, J., & Chen, F. (2013). High-performance flexible Waveguiding photovoltaics. Scientific Reports, 3(1). https://doi.org/10.1038/srep02244 | Chou et al., 2013 | PDMS | NA |  | NA | No emission spectrum and QY available, luminophore omitted. | 2020 - Roncali - Quo Vadis
Meinardi, F., Akkerman, Q. A., Bruni, F., Park, S., Mauri, M., Dang, Z., Manna, L., & Brovelli, S. (2017). Doped halide perovskite Nanocrystals for reabsorption-free luminescent solar concentrators. ACS Energy Letters, 2(10), 2368-2377. https://doi.org/10.1021/acsenergylett.7b00701 | Meinardi et al., 2017 | Mn2+ - CsPbCl3 | 0.1 |  |  | The QY is 10% for the Mn2+ band and 5% for the BE band. This has been implemented by setting the height of the BE and to 0.5. | 2020 - Roncali - Quo Vadis
Mateen, F., Lee, S. Y., & Hong, S. (2020). Luminescent solar concentrators based on thermally activated delayed fluorescence dyes. Journal of Materials Chemistry A, 8(7), 3708-3716. https://doi.org/10.1039/c9ta13312g | Mateen et al., 2020 | TADF dye | NA |  | NA | QY values not given. | 2020 - Roncali - Quo Vadis
Zhu, M., Li, Y., Tian, S., Xie, Y., Zhao, X., & Gong, X. (2019). Deep-red emitting zinc and aluminium Co-doped copper indium sulfide quantum dots for luminescent solar concentrators. Journal of Colloid and Interface Science, 534, 509-517. https://doi.org/10.1016/j.jcis.2018.09.065 | Zhu et al., 2019 | Zn Au doped CIS | NA |  | NA | QY not mentioned, excluded | 2021 - Kim - Colloidal QDs
Sanguineti, A., Monguzzi, A., Vaccaro, G., Meinardi, F., Ronchi, E., Moret, M., Cosentino, U., Moro, G., Simonutti, R., Mauri, M., Tubino, R., & Beverina, L. (2012). NIR emitting ytterbium chelates for colourless luminescent solar concentrators. Physical Chemistry Chemical Physics, 14(18), 6452. https://doi.org/10.1039/c2cp40791d | Sanguineti et al., 2012 | OPyr–Yb–Phen | NA |  | NA | QY values are unclear and probably refer to the optical efficiency. | 2022 - Ramachandran - Review also looking into conventional concentrators
El-Bashir, S., Barakat, F., & AlSalhi, M. (2014). Double layered plasmonic thin-film luminescent solar concentrators based on polycarbonate supports. Renewable Energy, 63, 642-649. https://doi.org/10.1016/j.renene.2013.10.014 | El-Bashir et al., 2014 | Plasmonic AuNP | NA |  | NA | QY not given thus excluded . | 2022 - Ramachandran - Review also looking into conventional concentrators
Kataria, V., & Mehta, D. S. (2022). Multispectral harvesting rare-earth oxysulphide based highly efficient transparent luminescent solar concentrator. Journal of Rare Earths, 40(1), 41-48. https://doi.org/10.1016/j.jre.2020.09.021 | Kataria & Mehta, 2022 | Gd2O2S:Er,Yb | NA | NA | NA | Unclear reporting of spectra thus excluded. | 2022 - Ramachandran - Review also looking into conventional concentrators
Mohan, B. V., Muniasamy, K., Karaznov, S., Robson Benjamin, A., & Veerapandy, V. (2020). Enhancement of power conversion efficiency of an angular luminescent solar concentrator employing a silica reinforced PMMA:CASN:Eu2+ composite. Materials Today: Proceedings, 33, 2503-2511. https://doi.org/10.1016/j.matpr.2020.04.638 | Mohan et al., 2020 | CASN:Eu2+ | NA |  | NA | No QY given thus excluded. | 2022 - Warner - Critical analysis
Mahen, E. C., Ummah, A. R., Permatasari, F. A., Suprijadi, Aimon, A. H., & Iskandar, F. (2023). Highly efficient sandwich design thin film luminescent solar concentrators based on blue and green emissive MAPbBr3 perovskites nanostructures. Materials Letters, 337, 134008. https://doi.org/10.1016/j.matlet.2023.134008 | Mahen et al., 2023 | MAPbBr3 | NA |  | NA | No QY given thus excluded. | Individual article
Son, J., Kim, J. A., Joo, B. S., Lee, W., Kang, J., Han, I. K., Jang, H. S., Ko, H., & Kang, G. (2023). A Mechanoresponsive smart window based on Multifunctional luminescent solar concentrator. Solar RRL. https://doi.org/10.1002/solr.202300445 | Son et al., 2023 | Coumarin 6 | NA |  | NA | QY not yet found. | Individual article
Graffion, J., Cojocariu, A. M., Cattoën, X., Ferreira, R. A., Fernandes, V. R., André, P. S., Carlos, L. D., Wong Chi Man, M., & Bartlett, J. R. (2012). Luminescent coatings from bipyridine-based bridged silsesquioxanes containing Eu3+ and Tb3+ salts. Journal of Materials Chemistry, 22(26), 13279. https://doi.org/10.1039/c2jm31289a | Graffion et al., 2012 | M4-Eu | 0.08 |  |  |  | 2014 - Carlos - Lanthanide materials
Polché, M., José Miguel, B. F., Guzmán González, C. A., González Contreras, G., & Romero Arellano, V. H. (2023). Study of the scattering effect by SiO2 nanoparticles, in a luminescent solar concentrator sensitized with carbon dots. Nanomaterials, 13(17), 2480. https://doi.org/10.3390/nano13172480 | Polché et al., 2023 | C-dots | NA |  | NA | QY not mentioned also similar to other C-dots | Individual article
Mehdipour-Sorayaei, A., Sattari, F., Mirershadi, S., & Rasoulzadehfard, S. (2024). Mixed halide perovskite-based luminescent solar concentrator with high efficiency. Journal of Molecular Structure, 1295, 136608. https://doi.org/10.1016/j.molstruc.2023.136608 | Mehdipour-Sorayaei et al., 2024 | Mixed perovskites | NA |  | NA | QYs not mentioned. | Individual article
Yu, K., Hu, L., Lei, S., Xiao, B., Li, Q., Wang, J., You, Q., Wang, X., & Yang, R. (2023). Integration of conjugated copolymers‐based luminescent solar concentrators with excellent color rendering and organic photovoltaics for efficiently converting light to electricity. Advanced Optical Materials, 11(6), 2202283. https://doi.org/10.1002/adom.202202283 | Yu et al., 2023 | PPF-F | 0.68 |  |  |  | Individual article
Arrigo, A., Cancelliere, A. M., Galletta, M., Burtone, A., Lanteri, G., Nastasi, F., & Puntoriero, F. (2023). From waste to energy: Luminescent solar concentrators based on carbon dots derived from surgical facemasks. Materials Advances. https://doi.org/10.1039/d3ma00507k | Arrigo et al., 2023 | C-dots | NA |  | NA | QY not available thus excluded | Individual article
Loh, K. Q., Andaraarachchi, H. P., Ferry, V. E., & Kortshagen, U. R. (2023). Photoluminescent SI/SiO<sub>2</sub> core/Shell quantum dots prepared by high-pressure water vapor annealing for solar concentrators, light-emitting devices, and Bioimaging. ACS Applied Nano Materials, 6(7), 6444-6453. https://doi.org/10.1021/acsanm.3c01130 | Loh et al., 2023 | Si/SiO2 | 0.35 |  | NA | Absorption spectrum not given. | Individual article
Ha, S., Kang, J., Choi, D. H., Nam, S. K., Reichmanis, E., & Moon, J. H. (2018). Upconversion-assisted dual-band luminescent solar concentrator coupled for high power conversion efficiency photovoltaic systems. ACS Photonics, 5(9), 3621-3627. https://doi.org/10.1021/acsphotonics.8b00498 | Ha et al., 2018 | PdTPBP | 0.04 |  |  |  | 2022 - Ramachandran - Review also looking into conventional concentrators
Note on H1: [Threaded comment] Your version of Excel allows you to read this threaded comment; however, any edits to it will get removed if the file is opened in a newer version of Excel. Learn more: https://go.microsoft.com/fwlink/?linkid=870924 Comment: This column indicates a review article in which a luminophore was mentioned. Other articles may also mention the luminophore but since there is considerable overlap, it was decided to only show one article. Usually the first review article mentioning this particle.
Note on G97: [Threaded comment] Your version of Excel allows you to read this threaded comment; however, any edits to it will get removed if the file is opened in a newer version of Excel. Learn more: https://go.microsoft.com/fwlink/?linkid=870924 Comment: Check if similar luminophore exists later on.

## Data
| Lumogen Yellow (Ahmed et al., 2015) | QY = 0.87 | Lumogen Red f305 (Edelenbosch et al., 2019) | QY = 0.98 | DCM (Batchelder et al., 1981) | QY = 0.5 | CdSe-CdS (Chen et al., 2008) | QY = 0.5 | BA241 (Goldschmidt et al., 2009) | QY = 0.5 | CdSe/CdS/CdZnS/ZnS (Blomm et al., 2011) | QY = 0.45 | CdSe/ZnS (Sholin et al., 2007) | QY = 0.5 | M6-'Eu (Graffion et al., 2011) | QY = 0.34 | MtU4Eu-II (Nolasco et al., 2013) | QY = 0.68 | Eu-ormosil (Machida et al., 2000) | QY = 0.27 | Violet 570 (Kerrouche et al., 2014) | QY = 0.99 | Yellow 180 (Kerrouche et al., 2014) | QY = 0.98 | Orange 240 (Kerrouche et al., 2014) | QY = 1.0 | Cyanine Salt (Yang & Lunt, 2017) | QY = 0.25 | Mn2+ ZnSe/ZnS (Erickson et al., 2014) | QY = 0.53 | CuInSeS/ZnS (Meinardi et al., 2015) | QY = 0.4 | CdSe/CdPbS (Zhao et al,. 2016) | QY = 0.4 | (TBA)MoCl (Yang & Lunt, 2017) | QY = 0.75 | Eu(TTA)3(TPPO)2 (Yang & Lunt, 2017) | QY = 0.7 | C-dot (Zhou et al., 2018) | QY = 0.3 | Cu-CQW (Sharma et al., 2017) | QY = 0.4 | CdS/CdSe/CdS quantum well (Song et al., 2017) | QY = 0.95 | CdSe/CdZnS (Li et al., 2016) | QY = 0.69 | CsPbBrI (Zhao et al., 2017) | QY = 0.2 | Pt(TPBP) (Currie et al., 2008) | QY = 0.5 | Conjugated-Dye-QD (Tummeltshammer et al., 2017) | QY = 0.46 | AgInS/ZnS (Chen et al., 2017) | QY = 0.3 | TPFE-Rho (Ma et al., 2019) | QY = 0.35 | Zn-AuNCs (Huang et al., 2018) | QY = 0.53 | Perylene-Perinone (Desmet et al., 2012) | QY = 0.8 | Aggregation-Induced (Banal et al., 2014) | QY = 0.41 | Lumogen Pink (Martinez & Gomez, 2016) | QY = 0.9 | PbS/CdS (Zhou et al., 2019) | QY = 0.5 | PbAc2-Perov (Nikolaidou et al., 2016) | QY = 0.8 | DPP_1c (Lucarelli et al., 2016) | QY = 0.56 | DPP_2c (Lucarelli et al., 2016) | QY = 0.55 | CuInS2/CdS (Sumner et al., 2017) | QY = 0.45 | Silicon (Meinardi et al., 2017) | QY = 0.45 | F3B (Davis et al., 2017) | QY = 0.75 | CuInS2/ZnS (Bergren et al., 2018) | QY = 0.91 | benzobisthiazole-based_1a (Papucci et al., 2018) | QY = 0.68 | Mn2+ CdZnS/ZnS (Wu et al., 2018) | QY = 0.78 | C-dot (Gong et al., 2018) | QY = 0.5 | Si-CND (Talite et al., 2018) | QY = 0.45 | PNPL (Wei et al., 2019) | QY = 0.82 | SilaFluo (Iasilli et al., 2019) | QY = 0.65 | CuInS2 (Anand et al., 2019) | QY = 0.8 | Cy7-CA (Yang et al., 2019) | QY = 0.19 | PEA-perovs (Xia et al., 2021) | QY = 0.46 | NaI:Tm (Merkx et al., 2021) | QY = 0.33 | TPP-CsPbI3 (Wu et al., 2020) | QY = 0.99 | SiNc (Rondao et al., 2017) | QY = 0.17 | PbSe (Waldron et al., 2017) | QY = 0.17 | InP/ZnSe (Sadeghi et al., 2020) | QY = 0.81 | Si-DPA (Mazzaro et al., 2019) | QY = 0.27 | PdTPBP (Ha et al., 2018) | QY = 0.04 | Cs4PbBr6 (Zhao et al., 2019) | QY = 0.58 | Pb-free Perovs (Zdrazil et al., 2021) | QY = 0.38 | Si-C-dots (Gong et al., 2022) | QY = 0.805 | Cs2Mo6I8(CF3CF2COO)6 (Yang et al., 2021) | QY = 0.800 | organic_dye_15 (Albano et al., 2020) | QY = 0.3 | Zn:CuGaS/ZnS (Choi et al., 2021) | QY = 0.3 | MN:MQW-perov (Wei et al., 2022) | QY = 1.0 | CuGaAlS/ZnS (You et al., 2023) | QY = 0.91 | Perov-Nanoplateletes (Wei et al., 2023) | Qy = 0.816 | Br-Perov-Nanoplatelete (Li et al., 2020) | Qy = 0.56 | PPF-F (Yu et al., 2023) | QY = 0.68 | BDT-H2 (Bartolini et al., 2023) | QY = 0.5 | AIGS (Lee et al., 2023) | QY = 0.96 | Si-C-dots (Li et al., 2023) | QY = 0.578 | Red-perov-QD (Liu et al., 2023) | QY = 0.6 | Cu4I6(pr-ted)2 (Chen et al., 2022) | QY = 0.922 | Pyramidal InP/ZnSe (Jing et al., 2023) | QY = 0.72 | PbS (Shcherbatyuk et al., 2010) | QY = 0.3 | 2,5-Diarylimidazoles (Marianetti et al., 2018) | QY = 0.25 | p-O-TPE (Lyu et al., 2019) | QY = 0.6 | COi8DFIC (Yang et al., 2020) | QY = 0.25 | M4-Eu (Graffion et al., 2012) | QY = 0.08 | Mn2+ - CsPbCl3 (Meinardi et al., 2017) | QY = 0.10 | M4-Tb (Graffion et al., 2012) | QY = 0.12 | CaCuSi4O10 (Rajaramanan et al., 2023) | QY = 0.13 | dU6-ch-2 (Frias et al., 2018) | QY = 0.1 | CdSe/CdS Nanotetrapod (Gordon et al., 2023) | QY = 0.068 | BBT4 (Papucci et al., 2021) | QY = 0.371 | Perovskite QD (Zhang et al., 2022) | QY = 0.73 | CH3NH3PbBr3 (Bagherzadeh-Khajehmarjan et al., 2019) | QY = 0.75 | Perovskite QD (Liu et al., 2021) | QY = 0.8 | gem-Pyrene Ethene (Banal et al., 2015) | QY = 0.52 | EuCl H20/tta (Freitas et al., 2015) | QY = 0.6 | InP/ZnS-Rhod (Gordon et al., 2023) | QY = 0.29 | Ag(i)-CdSe (Ali et al., 2023) |  | Macrocyclic-2b (jurek et al., 2023) | QY = 0.21
Wavelength | Absorption | Emission | Absorption | Emission | Absorption | Emission | Absorption | Emission | Absorption | Emission | Absorption | Emission | Absorption | Emission | Absorption | Emission | Absorption | Emission | Absorption | Emission | Absorption | Emission | Absorption | Emission | Absorption | Emission | Absorption | Emission | Absorption | Emission | Absorption | Emission | Absorption | Emission | Absorption | Emission | Absorption | Emission | Absorption | Emission | Absorption | Emission | Absorption | Emission | Absorption | Emission | Absorption | Emission | Absorption | Emission | Absorption | Emission | Absorption | Emission | Absorption | Emission | Absorption | Emission | Absorption | Emission | Absorption | Emission | Absorption | Emission | Absorption | Emission | Absorption | Emission | Absorption | Emission | Absorption | Emission | Absorption | Emission | Absorption | Emission | Absorption | Emission | Absorption | Emission | Absorption | Emission | Absorption | Emission | Absorption | Emission | Absorption | Emission | Absorption | Emission | Absorption | Emission | Absorption | Emission | Absorption | Emission | Absorption | Emission | Absorption | Emission | Absorption | Emission | Absorption | Emission | Absorption | Emission | Absorption | Emission | Absorption | Emission | Absorption | Emission | Absorption | Emission | Absorption | Emission | Absorption | Emission | Absorption | Emission | Absorption | Emission | Absorption | Emission | Absorption | Emission | Absorption | Emission | Absorption | Emission | Absorption | Emission | Absorption | Emission | Absorption | Emission | Absorption | Emission | Absorption | Emission | Absorption | Emission | Absorption | Emission | Absorption | Emission | Absorption | Emission | Absorption | Emission | Absorption | Emission | Absorption | Emission | Absorption | Emission | Absorption | Emission | Absorption | Emission | Absorption | Emission | Absorption | Emission | Absorption | Emission | Absorption | Emission | Absorption | Emission | Absorption | Emission | Absorption | Emission | Absorption | Emission | Absorption | Emission | Absorption | Emission | Absorption | Emission | Absorption | Emission
280 | 0 | 0 | 8.230894 | 0 | 0 | 0 | 1.183417 | 0 | 0.2749264 | 0 | 2.186629 | 0 | 1.002458 | 0 | 0.2919075 | 0 | 0.5360321 | 0 | 0.8210418 | 0 | 0.1276923 | 0 | 0.1960519 | 0 | 0 | 0 | 0.341648 | 0 | 3.294446 | 0 | 1.49802298 | 0 | 1.362521 | 0 | 0.9145012 | 0 | 0.1459309 | 0 | 1.13781 | 0 | 2.6012 | 0 | 0.9579444 | 0 | 2.035819 | 0 | 0.998791 | 0 | 2.432668 | 0 | 0.5094665 | 0 | 1.73945 | 0 | 1.261985 | 0 | 0 | 0 | 0.9073913 | 0 | 0.02546701 | 0 | 0 | 0 | 6.551321 | 0 | 3.672059 | 0 | 0.7996215 | 0 | 0.2019125 | 0 | 0.9070044 | 0 | 11.07264 | 0 | 0.1829795 | 0 | 0.01231359 | 0 | 0.8421224 | 0 | 2.963094 | 0 | 0.3834984 | 0 | 0.1460181 | 0 | 0.1763695 | 0 | 44.19828 | 0 | 7.371987 | 0 | 0 | 0 | 2.62504 | 0 | 0 | 0 | 0.2062035 | 0 | 0.02259599 | 0 | 1.007627 | 0 | 0.8708588 | 0 | 2.537566 | 0 | 0 | 0 | 0 | 0 | 0 | 0 | 0.05777378 | 0 | 1.010898 | 0 | 0.2453527 | 0 | 1.208304 | 0 | 2.085915 | 0 | 0.8631058 | 0 | 0.27099 | 0 | 69.50772 | 0 | 1.318267 | 0 | 1.781382 | 0 | 2.890785 | 0 | 5.665859 | 0 | 2.888678 | 0 | 1.016981 | 0 | 1.310941 | 0 | 98.71031 | 0 | 0.5166655 | 0 | 1.142306 | 0 | 0.4035745 | 0 | 0.71711 | 0 | 3.236775 | 0 | 0.453381 | 0 | 0 | 0 | 1.087134 | 0 | 3.862119 | 0 | 0.6458879 | 0 | 29.73427 | 0 | 1.548106 | 0 | 0 | 0 | 1.110053 | 0 | 0.9408163 | 0 | 2.414653 | 0 | 0.8556332 | 0 | 2.500352 | 0
285 | 0 | 0 | 6.421418 | 0 | 0 | 0 | 1.145182 | 0 | 0.2736513 | 0 | 2.142813 | 0 | 1.002474 | 0 | 0.2746387 | 0 | 0.5684888 | 0 | 0.6858776 | 0 | 0.1278205 | 0 | 0.1788571 | 0 | 0 | 0 | 0.3366019 | 0 | 3.17563 | 0 | 1.46244991 | 0 | 1.337212 | 0 | 0.9245008 | 0 | 0.1700314 | 0 | 1.077684 | 0 | 2.50515 | 0 | 0.9491333 | 0 | 1.987395 | 0 | 0.9699695 | 0 | 2.374539 | 0 | 0.4980817 | 0 | 1.549514 | 0 | 1.197454 | 0 | 0 | 0 | 0.8896467 | 0 | 0.02766258 | 0 | 0 | 0 | 6.45014 | 0 | 3.602807 | 0 | 0.7354416 | 0 | 0.2182762 | 0 | 0.8888446 | 0 | 10.84746 | 0 | 0.2097925 | 0 | 0.011907911 | 0 | 0.8168933 | 0 | 2.846507 | 0 | 0.3457396 | 0 | 0.1391258 | 0 | 0.1846876 | 0 | 43.01809 | 0 | 7.211106 | 0 | 0 | 0 | 2.557607 | 0 | 0 | 0 | 0.2056091 | 0 | 0.03747932 | 0 | 1.006816 | 0 | 0.8412872 | 0 | 2.377991 | 0 | 0 | 0 | 0 | 0 | 0 | 0 | 0.06183367 | 0 | 1.0089 | 0 | 0.2378537 | 0 | 1.061656 | 0 | 2.044869 | 0 | 0.8636754 | 0 | 0.275185 | 0 | 69.86159 | 0 | 1.302479 | 0 | 1.800235 | 0 | 2.814095 | 0 | 4.892213 | 0 | 2.767291 | 0 | 0.9772932 | 0 | 1.233516 | 0 | 98.38411 | 0 | 0.4904273 | 0 | 1.103483 | 0 | 0.3944255 | 0 | 0.7372545 | 0 | 3.190289 | 0 | 0.4327539 | 0 | 0 | 0 | 1.052364 | 0 | 3.78471 | 0 | 0.6283367 | 0 | 29.198 | 0 | 1.530305 | 0 | 0 | 0 | 1.001852 | 0 | 0.9135204 | 0 | 2.346283 | 0 | 0.8566918 | 0 | 1.772823 | 0
290 | 0 | 0 | 4.611942 | 0 | 0 | 0 | 1.106947 | 0 | 0.2723762 | 0 | 2.098997 | 0 | 1.00249 | 0 | 0.2573699 | 0 | 0.6260822 | 0 | 0.5825168 | 0 | 0.1279487 | 0 | 0.1616623 | 0 | 0 | 0 | 0.3315559 | 0 | 3.056813 | 0 | 1.42687684 | 0 | 1.311903 | 0 | 0.9345005 | 0 | 0.1941319 | 0 | 1.017558 | 0 | 2.409099 | 0 | 0.9403223 | 0 | 1.93897 | 0 | 0.9411481 | 0 | 2.31641 | 0 | 0.4866969 | 0 | 1.359577 | 0 | 1.132924 | 0 | 0 | 0 | 0.8719022 | 0 | 0.02950726 | 0 | 0 | 0 | 6.348959 | 0 | 3.533556 | 0 | 0.6712617 | 0 | 0.2346398 | 0 | 0.8706849 | 0 | 10.62227 | 0 | 0.2366056 | 0 | 0.011502231 | 0 | 0.7916642 | 0 | 2.729921 | 0 | 0.3046245 | 0 | 0.1322335 | 0 | 0.1930056 | 0 | 41.83789 | 0 | 7.050224 | 0 | 0 | 0 | 2.490174 | 0 | 0 | 0 | 0.2050148 | 0 | 0.05236266 | 0 | 1.006005 | 0 | 0.8117156 | 0 | 2.218416 | 0 | 0 | 0 | 0 | 0 | 0.04645309 | 0 | 0.06589356 | 0 | 1.006903 | 0 | 0.2366928 | 0 | 0.9150079 | 0 | 2.003822 | 0 | 0.8650499 | 0 | 0.27938 | 0 | 70.21546 | 0 | 1.286691 | 0 | 1.819088 | 0 | 2.737405 | 0 | 4.118567 | 0 | 2.645904 | 0 | 0.9376057 | 0 | 1.156091 | 0 | 98.05791 | 0 | 0.464189 | 0 | 1.06466 | 0 | 0.3852766 | 0 | 0.7600055 | 0 | 3.143804 | 0 | 0.4127113 | 0 | 0 | 0 | 1.017593 | 0 | 3.707301 | 0 | 0.6107855 | 0 | 28.66172 | 0 | 1.512504 | 0 | 0 | 0 | 0.8936508 | 0 | 0.8915816 | 0 | 2.277913 | 0 | 0.8577503 | 0 | 1.045293 | 0
295 | 0 | 0 | 2.802465 | 0 | 0 | 0 | 1.068712 | 0 | 0.271101 | 0 | 2.05518 | 0 | 1.002506 | 0 | 0.2401012 | 0 | 0.6819327 | 0 | 0.5338286 | 0 | 0.1280769 | 0 | 0.1444675 | 0 | 0 | 0 | 0.3265098 | 0 | 2.937997 | 0 | 1.39130377 | 0 | 1.286594 | 0 | 0.9445002 | 0 | 0.2182324 | 0 | 0.9574322 | 0 | 2.313049 | 0 | 0.9315112 | 0 | 1.890546 | 0 | 0.9123267 | 0 | 2.258282 | 0 | 0.4753122 | 0 | 1.16964 | 0 | 1.068394 | 0 | 0 | 0 | 0.8541576 | 0 | 0.0309999 | 0 | 0 | 0 | 6.247778 | 0 | 3.464305 | 0 | 0.6070819 | 0 | 0.2510034 | 0 | 0.8525252 | 0 | 10.39709 | 0 | 0.2634186 | 0 | 0.011096552 | 0 | 0.7664351 | 0 | 2.613334 | 0 | 0.2674527 | 0 | 0.1253412 | 0 | 0.2013237 | 0 | 40.65769 | 0 | 6.889343 | 0 | 0 | 0 | 2.422741 | 0 | 0.08417886 | 0 | 0.2044204 | 0 | 0.06724599 | 0 | 1.005193 | 0 | 0.782144 | 0 | 2.058841 | 0 | 0 | 0 | 0 | 0 | 0.09452245 | 0 | 0.06995344 | 0 | 1.004906 | 0 | 0.2435348 | 0 | 0.7683601 | 0 | 1.962775 | 0 | 0.8664243 | 0 | 0.283575 | 0 | 70.56933 | 0 | 1.270903 | 0 | 1.837941 | 0 | 2.660715 | 0 | 3.424793 | 0 | 2.524518 | 0 | 0.8720986 | 0 | 1.078666 | 0 | 97.73172 | 0 | 0.4379508 | 0 | 1.025836 | 0 | 0.3761277 | 0 | 0.7909925 | 0 | 3.097319 | 0 | 0.3868966 | 0 | 0 | 0 | 0.982823 | 0 | 3.629892 | 0 | 0.5932343 | 0 | 28.12545 | 0 | 1.494703 | 0 | 0 | 0 | 0.7854497 | 0 | 0.8738971 | 0 | 2.209544 | 0 | 0.8588088 | 0 | 0.4913825 | 0
300 | 0 | 0 | 0.9929893 | 0 | 0 | 0 | 1.030477 | 0 | 0.2698259 | 0 | 2.011364 | 0 | 1.002522 | 0 | 0.2228324 | 0 | 0.6953716 | 0 | 0.483819 | 0 | 0.1282051 | 0 | 0.1272727 | 0 | 0 | 0 | 0.3214638 | 0 | 2.819181 | 0 | 1.3557307 | 0 | 1.261285 | 0 | 0.9544998 | 0 | 0.2423329 | 0 | 0.8973065 | 0 | 2.216998 | 0 | 0.9227001 | 0 | 1.842122 | 0 | 0.8835053 | 0 | 2.200153 | 0 | 0.4639274 | 0 | 0.9797032 | 0 | 1.003864 | 0 | 0 | 0 | 0.836413 | 0 | 0.03226425 | 0 | 0 | 0 | 6.146597 | 0 | 3.395053 | 0 | 0.542902 | 0 | 0.2673671 | 0 | 0.8343654 | 0 | 10.1719 | 0 | 0.2902316 | 0 | 0.010690872 | 0 | 0.741206 | 0 | 2.496747 | 0 | 0.2473035 | 0 | 0.1235337 | 0 | 0.2096417 | 0 | 39.4775 | 0 | 6.728462 | 0 | 0 | 0 | 2.355307 | 0 | 0.1702619 | 0 | 0.203826 | 0 | 0.08212933 | 0 | 1.004382 | 0 | 0.7525724 | 0 | 1.899266 | 0 | 0 | 0 | 0.04507981 | 0 | 0.1241929 | 0 | 0.07401333 | 0 | 1.002909 | 0 | 0.2596971 | 0 | 0.5990014 | 0 | 1.921729 | 0 | 0.8677988 | 0 | 0.28777 | 0 | 70.9232 | 0 | 1.255115 | 0 | 1.856794 | 0 | 2.584024 | 0 | 2.726639 | 0 | 2.403131 | 0 | 0.8043797 | 0 | 1.001242 | 0 | 97.40552 | 0 | 0.4117126 | 0 | 0.987013 | 0 | 0.3669787 | 0 | 0.8219795 | 0 | 3.050833 | 0 | 0.3444198 | 0 | 0 | 0 | 0.9480526 | 0 | 3.552483 | 0 | 0.5756831 | 0 | 27.58918 | 0 | 1.476903 | 0 | 0 | 0 | 0.6772487 | 0 | 0.8563332 | 0 | 2.141174 | 0 | 0.8598673 | 0 | 0.4384588 | 0
305 | 0 | 0 | 0.573534 | 0 | 0 | 0 | 0.9922415 | 0 | 0.2685508 | 0 | 1.967548 | 0 | 1.002538 | 0 | 0.2055636 | 0 | 0.6419848 | 0 | 0.4104242 | 0 | 0.1283333 | 0 | 0.1100779 | 0 | 0.006686319 | 0 | 0.3164177 | 0 | 2.700364 | 0 | 1.32015763 | 0 | 1.235976 | 0 | 0.9644995 | 0 | 0.2664334 | 0 | 0.8371807 | 0 | 2.120948 | 0 | 0.913889 | 0 | 1.793697 | 0 | 0.8546839 | 0 | 2.142024 | 0 | 0.4525426 | 0 | 0.802745 | 0 | 0.9393335 | 0 | 0 | 0 | 0.8186685 | 0 | 0.03313432 | 0 | 0 | 0 | 6.045416 | 0 | 3.325802 | 0 | 0.4787221 | 0 | 0.2837307 | 0 | 0.8162057 | 0 | 9.94672 | 0 | 0.3263729 | 0 | 0.010285193 | 0 | 0.7159769 | 0 | 2.38016 | 0 | 0.2281397 | 0 | 0.1296457 | 0 | 0.2179598 | 0 | 38.2973 | 0 | 6.56758 | 0 | 0 | 0 | 2.287874 | 0 | 0.2563449 | 0 | 0.2032316 | 0 | 0.09701266 | 0 | 1.00357 | 0 | 0.7230009 | 0 | 1.73969 | 0 | 0 | 0 | 0.1250033 | 0 | 0.1101979 | 0 | 0.07807322 | 0 | 1.000912 | 0 | 0.2864957 | 0 | 0.4781688 | 0 | 1.880682 | 0 | 0.8691732 | 0 | 0.291965 | 0 | 71.27707 | 0 | 1.239327 | 0 | 1.868646 | 0 | 2.507334 | 0 | 2.218228 | 0 | 2.281744 | 0 | 0.7183706 | 0 | 0.9238168 | 0 | 97.07932 | 0 | 0.3854744 | 0 | 0.9481896 | 0 | 0.3578298 | 0 | 0.8499958 | 0 | 3.004348 | 0 | 0.2974606 | 0 | 0 | 0 | 0.9132822 | 0 | 3.475074 | 0 | 0.5581318 | 0 | 27.05291 | 0 | 1.459102 | 0 | 0.1011263 | 0 | 0.5690476 | 0 | 0.8515334 | 0 | 2.072804 | 0 | 0.8609259 | 0 | 0.3433164 | 0
310 | 0 | 0 | 0.4296119 | 0 | 0 | 0 | 0.9540063 | 0 | 0.2672757 | 0 | 1.923731 | 0 | 1.002554 | 0 | 0.1836988 | 0 | 0.5755537 | 0 | 0.330557 | 0 | 0.1340171 | 0 | 0.09288312 | 0 | 0.01455397 | 0 | 0.3113716 | 0 | 2.581548 | 0 | 1.28458456 | 0 | 1.210667 | 0 | 0.9744992 | 0 | 0.2905339 | 0 | 0.777055 | 0 | 2.024898 | 0 | 0.9050779 | 0 | 1.745273 | 0 | 0.8258625 | 0 | 2.083896 | 0 | 0.4411578 | 0 | 0.6861124 | 0 | 0.8748033 | 0 | 0 | 0 | 0.8009239 | 0 | 0.03362105 | 0 | 0 | 0 | 5.944235 | 0 | 3.256551 | 0 | 0.4522678 | 0 | 0.3000943 | 0 | 0.798046 | 0 | 9.721535 | 0 | 0.3880082 | 0 | 0.009879513 | 0 | 0.6907479 | 0 | 2.263574 | 0 | 0.2236672 | 0 | 0.1357577 | 0 | 0.2262779 | 0 | 37.11711 | 0 | 6.406699 | 0 | 0 | 0 | 2.220441 | 0 | 0.342428 | 0 | 0.2026372 | 0 | 0.111896 | 0 | 1.002759 | 0 | 0.6934293 | 0 | 1.575555 | 0 | 0 | 0 | 0.3103125 | 0 | 0.09620291 | 0 | 0.08213311 | 0 | 0.9989147 | 0 | 0.3170346 | 0 | 0.3765995 | 0 | 1.839636 | 0 | 0.8705476 | 0 | 0.29616 | 0 | 71.63094 | 0 | 1.223539 | 0 | 1.84261 | 0 | 2.430644 | 0 | 1.88498 | 0 | 2.160358 | 0 | 0.628368 | 0 | 0.8578486 | 0 | 96.75313 | 0 | 0.3613154 | 0 | 0.9004214 | 0 | 0.3486809 | 0 | 0.8822245 | 0 | 2.957862 | 0 | 0.2469244 | 0 | 0 | 0 | 0.8785117 | 0 | 3.397665 | 0 | 0.5405806 | 0 | 26.51663 | 0 | 1.441301 | 0 | 0.4271066 | 0 | 0.5093434 | 0 | 0.8467336 | 0 | 2.004434 | 0 | 0.8619844 | 0 | 0.2811921 | 0
315 | 0 | 0 | 0.3285509 | 0 | 0 | 0 | 0.9157711 | 0 | 0.2660006 | 0 | 1.879915 | 0 | 1.00257 | 0 | 0.1611071 | 0 | 0.5162307 | 0 | 0.2636024 | 0 | 0.1625641 | 0 | 0.07568831 | 0 | 0.02242161 | 0 | 0.3063256 | 0 | 2.462732 | 0 | 1.24901149 | 0 | 1.185358 | 0 | 0.9790067 | 0 | 0.3501142 | 0 | 0.7169292 | 0 | 1.928847 | 0 | 0.8962668 | 0 | 1.696849 | 0 | 0.797041 | 0 | 2.025767 | 0 | 0.4297731 | 0 | 0.614564 | 0 | 0.8102731 | 0 | 0 | 0 | 0.7831793 | 0 | 0.0326951 | 0 | 0 | 0 | 5.843054 | 0 | 3.187299 | 0 | 0.4609669 | 0 | 0.316458 | 0 | 0.7798862 | 0 | 9.49635 | 0 | 0.4496436 | 0 | 0.009473834 | 0 | 0.6655188 | 0 | 2.146987 | 0 | 0.2365184 | 0 | 0.1418697 | 0 | 0.2345959 | 0 | 35.93691 | 0 | 6.245818 | 0 | 0 | 0 | 2.153008 | 0 | 0.5043348 | 0 | 0.2020428 | 0 | 0.1476338 | 0 | 1.001947 | 0 | 0.6638577 | 0 | 1.439733 | 0 | 0 | 0 | 0.3773286 | 0 | 0.08574334 | 0 | 0.08604668 | 0 | 0.9969176 | 0 | 0.3432421 | 0 | 0.2870828 | 0 | 1.798589 | 0 | 0.8719221 | 0 | 0.300355 | 0 | 71.98481 | 0 | 1.207751 | 0 | 1.812945 | 0 | 2.353954 | 0 | 1.69016 | 0 | 2.038971 | 0 | 0.5220831 | 0 | 0.8037268 | 0 | 96.42693 | 0 | 0.3463748 | 0 | 0.8507656 | 0 | 0.3395319 | 0 | 0.9388919 | 0 | 2.779462 | 0 | 0.2148956 | 0 | 0 | 0 | 0.8335683 | 0 | 3.320256 | 0 | 0.5230294 | 0 | 25.98036 | 0 | 1.423501 | 0 | 0.8152342 | 0 | 0.4778199 | 0 | 0.8419338 | 0 | 1.936065 | 0 | 0.8630429 | 0 | 0.23325 | 0.01778472
320 | 0 | 0 | 0.2592081 | 0 | 0 | 0 | 0.8775359 | 0 | 0.2647255 | 0 | 1.836099 | 0 | 1.002586 | 0 | 0.1561268 | 0 | 0.527164 | 0 | 0.2177239 | 0 | 0.1911111 | 0 | 0.06861865 | 0 | 0.03028926 | 0 | 0.3012795 | 0 | 2.343915 | 0 | 1.21343842 | 0 | 1.160049 | 0 | 0.9833144 | 0 | 0.4344803 | 0 | 0.6568035 | 0 | 1.832797 | 0 | 0.8874557 | 0 | 1.648424 | 0 | 0.7682196 | 0 | 1.967639 | 0 | 0.4183883 | 0 | 0.5627348 | 0 | 0.7457429 | 0 | 0 | 0 | 0.7654348 | 0 | 0.03064699 | 0 | 0 | 0 | 5.741873 | 0 | 3.118048 | 0 | 0.4807453 | 0 | 0.3601658 | 0 | 0.7617265 | 0 | 9.271166 | 0 | 0.5237728 | 0 | 0.009068154 | 0 | 0.6402897 | 0 | 2.0304 | 0 | 0.2582545 | 0 | 0.1512734 | 0 | 0.242914 | 0 | 33.98938 | 0 | 6.084937 | 0 | 0 | 0 | 2.085575 | 0 | 0.4283902 | 0 | 0.2014484 | 0 | 0.1976088 | 0 | 1.001136 | 0 | 0.6342861 | 0 | 1.324558 | 0 | 0 | 0 | 0.4120937 | 0 | 0.1544025 | 0 | 0.0881488 | 0 | 0.9949204 | 0 | 0.3634744 | 0 | 0.217711 | 0 | 1.757542 | 0 | 0.8732965 | 0 | 0.30455 | 0 | 72.33868 | 0 | 1.191963 | 0 | 1.808652 | 0 | 2.277264 | 0 | 1.550019 | 0 | 1.917585 | 0 | 0.4137894 | 0 | 0.7560391 | 0 | 96.10073 | 0 | 0.3314341 | 0 | 0.8041552 | 0 | 0.330383 | 0 | 0.9756727 | 0 | 2.577924 | 0 | 0.1816105 | 0 | 0 | 0 | 0.7781304 | 0 | 3.242847 | 0 | 0.5054782 | 0 | 25.44409 | 0 | 1.4057 | 0 | 0.5357039 | 0 | 0.4510237 | 0 | 0.8293233 | 0 | 1.867695 | 0 | 0.8641014 | 0 | 0.2034202 | 0.09145172
325 | 0 | 0 | 0.2168572 | 0 | 0 | 0 | 0.8393007 | 0 | 0.2634504 | 0 | 1.792282 | 0 | 1.002602 | 0 | 0.1544278 | 0 | 0.5973876 | 0 | 0.1857057 | 0 | 0.217674 | 0 | 0.07662338 | 0 | 0.03815691 | 0 | 0.2962334 | 0 | 2.225099 | 0 | 1.17786535 | 0 | 1.13474 | 0 | 0.9810349 | 0 | 0.5469713 | 0 | 0.6000383 | 0 | 1.736746 | 0 | 0.876889 | 0 | 1.6 | 0 | 0.7393982 | 0 | 1.90951 | 0 | 0.4070035 | 0 | 0.5265045 | 0 | 0.6812127 | 0 | 0 | 0 | 0.7476902 | 0 | 0.02722123 | 0 | 0 | 0 | 5.640691 | 0 | 3.048797 | 0 | 0.511429 | 0 | 0.4038865 | 0 | 0.7435667 | 0 | 9.045981 | 0 | 0.6270318 | 0 | 0.008662475 | 0 | 0.6150606 | 0 | 1.913813 | 0 | 0.2856401 | 0 | 0.1661679 | 0 | 0.251232 | 0 | 31.67256 | 0 | 5.924055 | 0 | 0 | 0 | 2.018142 | 0 | 0.3854146 | 0 | 0.2008541 | 0 | 0.2248464 | 0 | 1.000325 | 0 | 0.6047146 | 0 | 1.224849 | 0 | 0 | 0 | 0.3516307 | 0 | 0.2762088 | 0 | 0.09025092 | 0 | 0.9929233 | 0 | 0.37761 | 0 | 0.1851155 | 0 | 1.716496 | 0 | 0.8532786 | 0 | 0.308745 | 0 | 72.69255 | 0 | 1.176175 | 0 | 1.855038 | 0 | 2.200573 | 0 | 1.685099 | 0 | 1.796198 | 0 | 0.3084753 | 0 | 0.7095337 | 0 | 95.77453 | 0 | 0.3164935 | 0 | 0.766739 | 0 | 0.321234 | 0 | 0.9085013 | 0 | 2.434701 | 0 | 0.1219688 | 0 | 0 | 0 | 0.7226925 | 0 | 3.165438 | 0 | 0.487927 | 0 | 24.90782 | 0 | 1.387899 | 0 | 0.4275479 | 0 | 0.4572119 | 0 | 0.810627 | 0 | 1.799325 | 0 | 0.8651599 | 0 | 0.1735905 | 0.1651187
330 | 0 | 0 | 0.1782728 | 0 | 0 | 0 | 0.8010655 | 0 | 0.2621753 | 0 | 1.748466 | 0 | 1.002618 | 0 | 0.156125 | 0 | 0.7072215 | 0 | 0.1593605 | 0 | 0.2421612 | 0 | 0.08180581 | 0 | 0.03849929 | 0 | 0.2911874 | 0 | 2.106283 | 0 | 1.14229228 | 0 | 1.109431 | 0 | 0.9757402 | 0 | 0.69107 | 0 | 0.5552753 | 0 | 1.59233 | 0 | 0.8660768 | 0 | 1.551576 | 0 | 0.7105768 | 0 | 1.851381 | 0 | 0.3956187 | 0 | 0.4970389 | 0 | 0.6166825 | 0 | 0 | 0 | 0.7299457 | 0 | 0.02332737 | 0 | 0 | 0 | 5.53951 | 0 | 2.979545 | 0 | 0.5509292 | 0 | 0.443843 | 0 | 0.725407 | 0 | 8.820796 | 0 | 0.7418571 | 0 | 0.008256795 | 0 | 0.5898315 | 0 | 1.797226 | 0 | 0.3144174 | 0 | 0.1810625 | 0 | 0.2595501 | 0 | 29.01866 | 0 | 5.763174 | 0 | 0 | 0 | 1.950709 | 0 | 0.39033 | 0 | 0.2002597 | 0 | 0.252084 | 0 | 0.9995131 | 0 | 0.575143 | 0 | 1.195958 | 0 | 0 | 0 | 0.3068659 | 0 | 0.4559162 | 0 | 0.09235304 | 0 | 0.9909262 | 0 | 0.3833275 | 0 | 0.1525201 | 0 | 1.675449 | 0 | 0.8202949 | 0 | 0.31294 | 0 | 73.04642 | 0 | 1.160387 | 0 | 1.903653 | 0 | 2.123883 | 0 | 1.820179 | 0 | 1.674811 | 0 | 0.2579 | 0 | 0.6755661 | 0 | 95.44834 | 0 | 0.3370348 | 0 | 0.7328251 | 0 | 0.3120851 | 0 | 0.844899 | 0 | 2.361177 | 0 | 0.09136013 | 0 | 0 | 0 | 0.6941089 | 0 | 3.088029 | 0 | 0.4703758 | 0 | 24.37154 | 0 | 1.370098 | 0 | 0.2893897 | 0 | 0.4634 | 0 | 0.7919307 | 0 | 1.730955 | 0 | 0.8662185 | 0 | 0.1445891 | 0.2876123
335 | 0 | 0 | 0.1464665 | 0 | 0 | 0 | 0.7628303 | 0 | 0.2609002 | 0 | 1.70465 | 0 | 1.002634 | 0 | 0.1580175 | 0 | 0.8139979 | 0 | 0.1401496 | 0 | 0.2799408 | 0 | 0.08606061 | 0 | 0.03626245 | 0 | 0.2861413 | 0 | 1.987466 | 0 | 1.10671921 | 0 | 1.084122 | 0 | 0.9704455 | 0 | 0.8196303 | 0 | 0.5201138 | 0 | 1.405693 | 0 | 0.8552645 | 0 | 1.503151 | 0 | 0.6817554 | 0 | 1.793253 | 0 | 0.384234 | 0 | 0.465615 | 0 | 0.5521523 | 0 | 0 | 0 | 0.7122011 | 0 | 0.0192058 | 0 | 9.403733e-06 | 0 | 5.438329 | 0 | 2.910294 | 0 | 0.5898067 | 0 | 0.4544394 | 0 | 0.7072473 | 0 | 8.595612 | 0 | 0.9188874 | 0 | 0.007851116 | 0 | 0.5646024 | 0 | 1.68064 | 0 | 0.3504176 | 0 | 0.1963355 | 0 | 0.2678682 | 0 | 25.76681 | 0 | 5.602293 | 0 | 0 | 0 | 1.883276 | 0 | 0.4292964 | 0 | 0.1996653 | 0 | 0.254404 | 0 | 0.9987017 | 0 | 0.5455714 | 0 | 1.167067 | 0 | 0 | 0 | 0.265901 | 0 | 0.7160184 | 0 | 0.09445516 | 0 | 0.9868024 | 0 | 0.3716444 | 0 | 0.1342975 | 0 | 1.634402 | 0 | 0.778523 | 0 | 0.317135 | 0 | 73.40028 | 0 | 1.144599 | 0 | 1.897806 | 0 | 2.047193 | 0 | 1.998302 | 0 | 1.563202 | 0 | 0.2073246 | 0 | 0.6415985 | 0 | 95.12214 | 0 | 0.3606709 | 0 | 0.7076669 | 0 | 0.3029362 | 0 | 0.7901129 | 0 | 2.314055 | 0 | 0.06654697 | 0 | 0 | 0 | 0.675507 | 0 | 3.01062 | 0 | 0.4528246 | 0 | 23.83527 | 0 | 1.352298 | 0 | 0.2039061 | 0 | 0.4913243 | 0 | 0.7700844 | 0 | 1.662586 | 0 | 0.867277 | 0 | 0.1186566 | 0.4835389
340 | 0 | 0 | 0.1255707 | 0 | 0 | 0 | 0.7245951 | 0 | 0.259625 | 0 | 1.660833 | 0 | 1.002746 | 0 | 0.159887 | 0 | 0.8867611 | 0 | 0.1137184 | 0 | 0.3390927 | 0 | 0.0903154 | 0 | 0.0340256 | 0 | 0.2810953 | 0 | 1.86865 | 0 | 1.07114614 | 0 | 1.058814 | 0 | 0.9651507 | 0 | 0.9059129 | 0 | 0.4915533 | 0 | 1.207763 | 0 | 0.8444523 | 0 | 1.454727 | 0 | 0.652934 | 0 | 1.735124 | 0 | 0.3728492 | 0 | 0.4331433 | 0 | 0.487622 | 0 | 0 | 0 | 0.6944565 | 0 | 0.01556095 | 0 | 0.006100257 | 0 | 5.337148 | 0 | 2.841043 | 0 | 0.6108838 | 0 | 0.4598802 | 0 | 0.6890875 | 0 | 8.370427 | 0 | 1.087088 | 0 | 0.007445436 | 0 | 0.547839 | 0 | 1.56168 | 0 | 0.3958388 | 0 | 0.2126895 | 0 | 0.2761862 | 0 | 21.80167 | 0 | 5.441411 | 0 | 0 | 0 | 1.815843 | 0 | 0.4629245 | 0 | 0.1990709 | 0 | 0.2538763 | 0 | 0.9978903 | 0 | 0.5159998 | 0 | 1.119369 | 0 | 0 | 0 | 0.2323378 | 0 | 0.900724 | 0 | 0.09509202 | 0 | 0.9811415 | 0 | 0.3133913 | 0 | 0.1256846 | 0 | 1.593356 | 0 | 0.6919103 | 0 | 0.32133 | 0 | 73.75415 | 0 | 1.128811 | 0 | 1.808737 | 0 | 1.970503 | 0 | 2.343737 | 0 | 1.486066 | 0 | 0.1567493 | 0 | 0.607631 | 0 | 94.79594 | 0 | 0.4003667 | 0 | 0.6825086 | 0 | 0.2937872 | 0 | 0.7555152 | 0 | 2.271168 | 0 | 0.04724851 | 0 | 0 | 0 | 0.6569051 | 0 | 2.933211 | 0 | 0.4352734 | 0 | 23.299 | 0 | 1.334497 | 0 | 0.1454197 | 0 | 0.5406162 | 0 | 0.746978 | 0 | 1.594216 | 0 | 0.8683355 | 0 | 0.09272413 | 0.5738271
345 |  | 0 | 0.1116906 | 0 | 0 | 0 | 0.6863599 | 0 | 0.2583499 | 0 | 1.617017 | 0 | 1.002886 | 0 | 0.1564972 | 0 | 0.9049548 | 0 | 0.08947374 | 0 | 0.4094872 | 0 | 0.09207792 | 0 | 0.03178876 | 0 | 0.2760492 | 0 | 1.749834 | 0 | 1.03557307 | 0 | 1.033505 | 0 | 0.9520267 | 0 | 0.9630784 | 0 | 0.4665931 | 0 | 1.02702 | 0 | 0.8335669 | 0 | 1.406303 | 0 | 0.6241125 | 0 | 1.676996 | 0 | 0.3614644 | 0 | 0.4062778 | 0 | 0.4230918 | 0 | 0 | 0 | 0.676712 | 0 | 0.01151424 | 0 | 0.01219111 | 0 | 5.235967 | 0 | 2.771791 | 0 | 0.5955323 | 0 | 0.3993876 | 0 | 0.6709278 | 0 | 8.145243 | 0 | 1.288452 | 0 | 0.007039757 | 0 | 0.53856 | 0 | 1.433111 | 0 | 0.4287926 | 0 | 0.2290435 | 0 | 0.2845043 | 0 | 20.20466 | 0 | 5.28053 | 0 | 0 | 0 | 1.74841 | 0 | 0.4957452 | 0 | 0.1984765 | 0 | 0.2533486 | 0 | 0.9970789 | 0 | 0.4864282 | 0 | 1.112363 | 0 | 0 | 0 | 0.1987746 | 0 | 0.9660842 | 0 | 0.09509202 | 0 | 0.9754806 | 0 | 0.2150055 | 0 | 0.1170717 | 0 | 1.552309 | 0 | 0.6130742 | 0 | 0.325525 | 0 | 74.10802 | 0 | 1.113023 | 0 | 1.651267 | 0 | 1.893813 | 0 | 2.689172 | 0 | 1.40893 | 0 | 0.132509 | 0 | 0.5726768 | 0 | 94.46974 | 0 | 0.4616683 | 0 | 0.683825 | 0 | 0.2846383 | 0 | 0.7153909 | 0 | 2.201016 | 0 | 0.03403054 | 0 | 0 | 0 | 0.6374833 | 0 | 2.855802 | 0 | 0.4177222 | 0 | 22.76273 | 0 | 1.316696 | 0 | 0.1237846 | 0 | 0.6037147 | 0 | 0.7154496 | 0 | 1.525846 | 0 | 0.869394 | 0 | 0.06679166 | 0.6654774
350 | 0 | 0 | 0.100543 | 0 | 0 | 0 | 0.6481247 | 0 | 0.2570748 | 0 | 1.573201 | 0 | 1.003025 | 0 | 0.1531073 | 0 | 0.8655633 | 0 | 0.07906782 | 0 | 0.4948718 | 0 | 0.09220779 | 0 | 0.02955192 | 0 | 0.2710031 | 0 | 1.631017 | 0 | 1 | 0 | 1.008196 | 0 | 0.9360429 | 0 | 0.965272 | 0 | 0.4422327 | 0 | 0.9213981 | 0 | 0.8226594 | 0 | 1.357878 | 0 | 0.5952911 | 0 | 1.618867 | 0 | 0.3500796 | 0 | 0.379578 | 0 | 0.3585616 | 0 | 0.00866218 | 0 | 0.6589674 | 0 | 0.00798407 | 0 | 0.01828196 | 0 | 5.134786 | 0 | 2.70254 | 0 | 0.5801809 | 0 | 0.329733 | 0 | 0.6527681 | 0 | 7.920058 | 0 | 1.416977 | 0 | 0.006634077 | 0 | 0.529281 | 0 | 1.289206 | 0 | 0.459078 | 0 | 0.2441751 | 0 | 0.2928223 | 0 | 19.72701 | 0 | 5.119649 | 0 | 0 | 0 | 1.680976 | 0 | 0.4963666 | 0 | 0.1978821 | 0 | 0.2645248 | 0 | 0.9962674 | 0 | 0.4568567 | 0 | 1.192811 | 0 | 0 | 0 | 0.1757212 | 0 | 0.9847155 | 0 | 0.0932565 | 0 | 0.9698198 | 0 | 0.1489265 | 0 | 0.1084588 | 0 | 1.511263 | 0 | 0.5510039 | 0 | 0.32972 | 0 | 74.46189 | 0 | 1.097235 | 0 | 1.342761 | 0 | 1.817122 | 0 | 2.981751 | 0 | 1.333663 | 0 | 0.1142447 | 0 | 0.5291095 | 0 | 94.14355 | 0 | 0.5229699 | 0 | 0.6851415 | 0 | 0.2754894 | 0 | 0.6560395 | 0 | 1.967541 | 0 | 0.02081257 | 0 | 0 | 0 | 0.6138759 | 0 | 2.778393 | 0 | 0.400171 | 0 | 22.22645 | 0 | 1.298895 | 0 | 0.1074951 | 0 | 0.6829004 | 0 | 0.7057823 | 0 | 1.457476 | 0 | 0.8704525 | 0 | 0.05766837 | 0.8736729
355 | 0 | 0 | 0.09177368 | 0 | 0 | 0 | 0.6099747 | 0 | 0.2557997 | 0.01172173 | 1.529384 | 0 | 1.003165 | 0 | 0.1444864 | 0 | 0.7847429 | 0 | 0.0686619 | 0 | 0.6132692 | 0 | 0.09233766 | 0 | 0.02868421 | 0 | 0.2659571 | 0 | 1.503378 | 0 | 0.96442693 | 0 | 0.9828867 | 0 | 0.90881 | 0 | 0.9460973 | 0 | 0.415553 | 0 | 0.815514 | 0 | 0.8117519 | 0 | 1.309454 | 0 | 0.5664697 | 0 | 1.560738 | 0 | 0.3386948 | 0 | 0.3437471 | 0 | 0.2940314 | 0 | 0.0520067 | 0 | 0.6412228 | 0 | 0.005619942 | 0 | 0.02437282 | 0 | 5.033605 | 0 | 2.633289 | 0 | 0.5276072 | 0 | 0.2625101 | 0 | 0.6346083 | 0 | 7.694873 | 0 | 1.489413 | 0 | 0.006228398 | 0 | 0.5200021 | 0 | 1.157884 | 0 | 0.4793309 | 0 | 0.2358135 | 0 | 0.3011404 | 0 | 20.1634 | 0 | 4.958768 | 0 | 0 | 0 | 1.613543 | 0 | 0.4847045 | 0 | 0.1972877 | 0 | 0.2402518 | 0 | 0.995456 | 0 | 0.4272851 | 0 | 1.314799 | 0 | 0 | 0 | 0.1585144 | 0 | 0.8530779 | 0 | 0.08384747 | 0 | 0.9641589 | 0 | 0.12416 | 0 | 0.09984592 | 0 | 1.470216 | 0 | 0.4971491 | 0 | 0.333915 | 0 | 74.81576 | 0 | 1.081447 | 0 | 0.9327793 | 0 | 1.740432 | 0 | 3.146268 | 0 | 1.262025 | 0 | 0.09598045 | 0 | 0.4855421 | 0 | 93.81735 | 0 | 0.5903834 | 0 | 0.6864579 | 0 | 0.2663404 | 0 | 0.5617738 | 0 | 1.860233 | 0 | 0.007594593 | 0 | 0 | 0 | 0.5902685 | 0 | 2.700984 | 0 | 0.3826198 | 0 | 21.69018 | 0 | 1.281095 | 0 | 0.09120561 | 0 | 0.7843314 | 0 | 0.7147959 | 0 | 1.389107 | 0 | 0.8715111 | 0 | 0.04969748 | 0.9300998
360 | 0 | 0 | 0.08620272 | 0 | 0 | 0 | 0.5726386 | 0 | 0.2545246 | 0.01036172 | 1.485568 | 0 | 1.003304 | 0 | 0.1339354 | 0 | 0.6830956 | 0 | 0.05030514 | 0 | 0.7266667 | 0 | 0.08457143 | 0 | 0.03368421 | 0 | 0.260911 | 0 | 1.334878 | 0 | 0.928853859 | 0 | 0.9575777 | 0 | 0.8654135 | 0 | 0.864426 | 0 | 0.3858122 | 0 | 0.7073108 | 0 | 0.8008444 | 0 | 1.253702 | 0 | 0.5376483 | 0 | 1.50261 | 0 | 0.3273101 | 0 | 0.3028852 | 0 | 0.2132524 | 0 | 0.05925929 | 0 | 0.6234783 | 0 | 0.003828265 | 0 | 0.03046367 | 0 | 4.932424 | 0 | 2.564037 | 0 | 0.4650335 | 0 | 0.2301505 | 0 | 0.6164486 | 0 | 7.469689 | 0 | 1.466937 | 0 | 0.005822718 | 0 | 0.5308243 | 0 | 1.061459 | 0 | 0.4892176 | 0 | 0.2274519 | 0 | 0.3094585 | 0 | 20.6991 | 0 | 4.797886 | 0 | 0 | 0 | 1.54611 | 0 | 0.4730425 | 0 | 0.1966934 | 0 | 0.2137463 | 0 | 0.9946446 | 0 | 0.3977135 | 0 | 1.143415 | 0 | 0 | 0 | 0.1413076 | 0 | 0.5579966 | 0 | 0.07443845 | 0 | 0.958498 | 0 | 0.1213802 | 0 | 0.09123303 | 0 | 1.428695 | 0 | 0.4620303 | 0 | 0.33811 | 0 | 75.16963 | 0 | 1.065659 | 0 | 0.8318256 | 0 | 1.663742 | 0 | 3.230995 | 0 | 1.190387 | 0 | 0.08050371 | 0 | 0.4498021 | 0 | 93.49115 | 0 | 0.6588364 | 0 | 0.6877743 | 0 | 0.2571915 | 0 | 0.4655678 | 0 | 1.843631 | 0 | 0 | 0 | 0 | 0 | 0.5666612 | 0 | 2.623575 | 0 | 0.3650686 | 0 | 21.15391 | 0 | 1.263294 | 0 | 0.07491609 | 0 | 0.8737855 | 0 | 0.7238095 | 0 | 1.320737 | 0 | 0.8725696 | 0 | 0.0417266 | 0.9103048
365 | 0.003491083 | 0 | 0.08252139 | 0 | 0 | 0 | 0.5366893 | 0 | 0.281528 | 0.01008556 | 1.441752 | 0 | 1.003444 | 0 | 0.1096815 | 0 | 0.5587975 | 0 | 0.03189466 | 0 | 0.8279487 | 0 | 0.06737662 | 0 | 0.03868421 | 0 | 0.255865 | 0 | 1.177998 | 0 | 0.893281 | 0 | 0.9322688 | 0 | 0.8051032 | 0 | 0.7598908 | 0 | 0.3546237 | 0 | 0.6812989 | 0 | 0.7910319 | 0 | 1.190561 | 0 | 0.5117119 | 0 | 1.444481 | 0 | 0.3159253 | 0 | 0.2671066 | 0 | 0.1562083 | 0 | 0.06502711 | 0 | 0.6057337 | 0 | 0.002576668 | 0 | 0.03852739 | 0 | 4.831243 | 0 | 2.494786 | 0 | 0.3437863 | 0 | 0.2365705 | 0 | 0.5982888 | 0 | 7.244504 | 0 | 1.395994 | 0 | 0.005417039 | 0 | 0.5445125 | 0 | 0.9584754 | 0 | 0.4749082 | 0 | 0.2133327 | 0 | 0.3177765 | 0 | 21.2348 | 0 | 4.637005 | 0 | 0 | 0 | 1.478677 | 0 | 0.4774204 | 0 | 0.196099 | 0 | 0.1979205 | 0 | 0.9938332 | 0 | 0.3681419 | 0 | 1.185184 | 0 | 0 | 0 | 0.1241009 | 0 | 0.4377532 | 0 | 0.06502943 | 0 | 0.9528371 | 0 | 0.1309633 | 0 | 0.08262014 | 0 | 1.384216 | 0 | 0.4198338 | 0 | 0.342305 | 0 | 76.14609 | 0 | 1.049871 | 0 | 0.7283952 | 0 | 1.587052 | 0 | 3.231156 | 0 | 1.118748 | 0 | 0.07052242 | 0 | 0.4172816 | 0 | 93.16495 | 0 | 0.7295914 | 0 | 0.6860529 | 0 | 0.2480426 | 0 | 0.3529865 | 0 | 1.831952 | 0 | 0 | 0 | 0 | 0 | 0.5440887 | 0 | 2.546166 | 0 | 0.3684475 | 0 | 20.61764 | 0 | 1.245493 | 0 | 0.0659529 | 0 | 0.9247619 | 0 | 0.7328231 | 0 | 1.252367 | 0 | 0.8736281 | 0 | 0.03645196 | 0.8885753
370 | 0.007439935 | 0 | 0.08050025 | 0 | 0 | 0 | 0.5026347 | 0 | 0.2864233 | 0.01165321 | 1.397935 | 0 | 1.003584 | 0 | 0.09359375 | 0 | 0.3887104 | 0 | 0.02373874 | 0 | 0.9133333 | 0 | 0.05376623 | 0 | 0.03744019 | 0 | 0.2508189 | 0 | 1.08853 | 0 | 0.857707718 | 0 | 0.9069599 | 0 | 0.7462635 | 0 | 0.5682491 | 0 | 0.3237183 | 0 | 0.6711121 | 0 | 0.7814202 | 0 | 1.13358 | 0 | 0.4858616 | 0 | 1.386353 | 0 | 0.3045405 | 0 | 0.2374563 | 0 | 0.11 | 0 | 0.08161241 | 0 | 0.5879891 | 0 | 0.001728705 | 0 | 0.06815374 | 0 | 4.730062 | 0 | 2.425535 | 0 | 0.2453782 | 0 | 0.2443473 | 0 | 0.5801291 | 0 | 7.01932 | 0 | 1.280762 | 0 | 0.004973591 | 0 | 0.5582006 | 0 | 0.8435501 | 0 | 0.4605989 | 0 | 0.1885494 | 0 | 0.3260946 | 0 | 22.15433 | 0 | 4.476124 | 0 | 0 | 0 | 1.411244 | 0 | 0.4879998 | 0 | 0.1955046 | 0 | 0.1823757 | 0 | 0.9900542 | 0 | 0.3385704 | 0 | 1.348004 | 0 | 0 | 0 | 0.1153189 | 0 | 0.1962183 | 0.002552331 | 0.05675196 | 0 | 0.9471762 | 0 | 0.1467296 | 0 | 0.07400724 | 0 | 1.330824 | 0 | 0.3686564 | 0 | 0.3465 | 0 | 77.62296 | 0 | 1.034083 | 0 | 0.616666 | 0 | 1.510362 | 0 | 3.188315 | 0 | 1.075036 | 0 | 0.06054113 | 0 | 0.3847549 | 0 | 92.83876 | 0 | 0.808777 | 0 | 0.6821404 | 0 | 0.2388936 | 0 | 0.2783817 | 0 | 1.821726 | 0 | 0 | 0 | 0 | 0 | 0.5216047 | 0 | 2.468757 | 0 | 0.3732454 | 0 | 20.08136 | 0 | 1.227692 | 0 | 0.06057587 | 0 | 0.9589418 | 0 | 0.741609 | 0 | 1.183997 | 0 | 0.8746866 | 0 | 0.03259571 | 0.8682763
375 | 0.01287706 | 0 | 0.07995774 | 0 | 0 | 0 | 0.4709827 | 0 | 0.2408707 | 0.0121489 | 1.354119 | 0 | 1.003723 | 0 | 0.08142295 | 0 | 0.2194113 | 0 | 0.01921852 | 0 | 0.9907051 | 0.0007032441 | 0.0538961 | 0 | 0.02960526 | 0 | 0.2457728 | 0 | 1.049732 | 0 | 0.822134648 | 0 | 0.8816509 | 0 | 0.6900212 | 0 | 0.3832048 | 0 | 0.2947589 | 0 | 0.6609252 | 0 | 0.7718085 | 0 | 1.075939 | 0 | 0.4637868 | 0 | 1.328224 | 0 | 0.2931557 | 0 | 0.2114765 | 0 | 0.07677826 | 0 | 0.100194 | 0 | 0.5702446 | 0 | 0.001167091 | 0 | 0.09778009 | 0 | 4.62888 | 0 | 2.356283 | 0 | 0.2211605 | 0 | 0.252124 | 0 | 0.5619694 | 0 | 6.794135 | 0 | 1.072855 | 0 | 0.004528487 | 0 | 0.5915024 | 0 | 0.7489494 | 0 | 0.4176631 | 0 | 0.163766 | 0 | 0.3344126 | 0 | 23.52835 | 0 | 4.315242 | 0 | 0 | 0 | 1.343811 | 0 | 0.4985791 | 0 | 0.1949102 | 0 | 0.1653422 | 0 | 0.9855335 | 0 | 0.3089988 | 0 | 1.563337 | 0 | 0 | 0 | 0.1092351 | 0 | 0.1035702 | 0.01427048 | 0.05134278 | 0 | 0.9415154 | 0 | 0.1652688 | 0 | 0.06996904 | 0 | 1.231906 | 0 | 0.3265149 | 0 | 0.350695 | 0 | 79.52339 | 0 | 1.018295 | 0 | 0.5074272 | 0 | 1.433671 | 0 | 3.044935 | 0 | 1.031907 | 0 | 0.05055984 | 0 | 0.3521752 | 0 | 92.51256 | 0 | 0.8944329 | 0 | 0.6782278 | 0 | 0.2297447 | 0 | 0.231968 | 0 | 1.832417 | 0.0001610617 | 0 | 0 | 0 | 0 | 0.4991206 | 0 | 2.391348 | 0 | 0.3780433 | 0 | 19.54509 | 0 | 1.209892 | 0 | 0.05519884 | 0 | 0.9596561 | 0 | 0.7473806 | 0 | 1.115628 | 0 | 0.8691239 | 0 | 0.02873946 | 0.8353719
380 | 0.02568683 | 0.0005193407 | 0.08119213 | 0 | 0 | 0 | 0.4422414 | 0 | 0.1944645 | 0.01222933 | 1.310303 | 0 | 1.003521 | 0 | 0.07001431 | 0 | 0.1003244 | 0 | 0.0146983 | 0 | 0.977265 | 0.00195033 | 0.05402597 | 0 | 0.02177033 | 0 | 0.2407268 | 0 | 1.016796 | 0 | 0.786561577 | 0 | 0.856342 | 0 | 0.6272013 | 0 | 0.1853894 | 0 | 0.2685349 | 0 | 0.6507384 | 0 | 0.7621967 | 0 | 1.015618 | 0 | 0.4446591 | 0 | 1.270095 | 0 | 0.281771 | 0 | 0.1862312 | 0 | 0.06108813 | 0 | 0.1150526 | 0 | 0.5525 | 0 | 0.0006610444 | 0.01396584 | 0.1274064 | 0 | 4.527699 | 0 | 2.287032 | 0 | 0.1969428 | 0 | 0.2599008 | 0 | 0.5438096 | 0 | 6.56895 | 0 | 0.8185022 | 0 | 0.00422004 | 0 | 0.6395297 | 0 | 0.6966169 | 0 | 0.3691415 | 0 | 0.1411886 | 0 | 0.3427307 | 0 | 25.01745 | 0 | 4.154361 | 0 | 0 | 0 | 1.276378 | 0 | 0.4839262 | 0 | 0.1943158 | 0 | 0.1445191 | 0 | 0.9810127 | 0 | 0.2794272 | 0 | 1.188814 | 0 | 0 | 0 | 0.1031513 | 0 | 0.06134199 | 0.02598862 | 0.0459336 | 0 | 0.9358545 | 0 | 0.1858841 | 0 | 0.06687931 | 0 | 1.177851 | 0 | 0.3048832 | 0 | 0.35489 | 0 | 81.18294 | 0 | 1.002507 | 0 | 0.4311357 | 0 | 1.356981 | 0 | 2.734406 | 0 | 0.9887783 | 0 | 0.04057854 | 0 | 0.3195956 | 0 | 92.18636 | 0 | 0.9839192 | 0 | 0.6743153 | 0 | 0.2205957 | 0 | 0.1964909 | 0 | 1.903477 | 0.00402869 | 0 | 0 | 0 | 0 | 0.4766365 | 0 | 2.313939 | 0 | 0.3828412 | 0 | 19.00882 | 0 | 1.192091 | 0 | 0.0498218 | 0 | 0.9597884 | 0 | 0.7531523 | 0 | 1.047258 | 0 | 0.8626727 | 0 | 0.02492285 | 0.7097924
385 | 0.0384966 | 0.001323599 | 0.08845333 | 0 | 0 | 0 | 0.4167992 | 0 | 0.1645807 | 0.01182792 | 1.266486 | 0 | 1.003266 | 0 | 0.05643064 | 0 | 0.03763419 | 0 | 0.01077046 | 0 | 0.8986538 | 0.07377712 | 0.05485015 | 0 | 0.01493609 | 0 | 0.2356807 | 0 | 0.9950315 | 0 | 0.750988507 | 0 | 0.831033 | 0 | 0.5045257 | 0 | 0.07259308 | 0 | 0.2452308 | 0 | 0.6405516 | 0 | 0.7512834 | 0 | 0.95657 | 0 | 0.4255315 | 0 | 1.211967 | 0 | 0.2703862 | 0 | 0.1635313 | 0 | 0.05462396 | 0 | 0.1356073 | 0 | 0.5347554 | 0 | 0.0003829117 | 0.02998183 | 0.2052319 | 0 | 4.426518 | 0 | 2.217781 | 0 | 0.1727251 | 0 | 0.2695458 | 0 | 0.5256499 | 0 | 6.343766 | 0 | 0.6130254 | 0 | 0.003920937 | 0 | 0.6875569 | 0 | 0.6442844 | 0 | 0.3088356 | 0 | 0.1187295 | 0 | 0.3510488 | 0 | 26.6271 | 0 | 3.99348 | 0 | 0 | 0 | 1.208945 | 0 | 0.4592832 | 0 | 0.1937214 | 0 | 0.123696 | 0 | 0.9764919 | 0 | 0.2630578 | 0 | 0.9753845 | 0 | 0 | 0 | 0.09706745 | 0 | 0.03478098 | 0.033606 | 0.04052442 | 0 | 0.916879 | 0 | 0.2059043 | 0 | 0.06378958 | 0 | 1.123796 | 0 | 0.2849466 | 0 | 0.359085 | 0 | 82.36439 | 0 | 0.986719 | 0 | 0.3548443 | 0 | 1.280291 | 0 | 2.197598 | 0 | 0.9456492 | 0 | 0.03284451 | 0 | 0.287016 | 0 | 91.86016 | 0 | 1.03464 | 0 | 0.6455522 | 0 | 0.2114468 | 0 | 0.1677634 | 0 | 2.107447 | 0.007896319 | 0 | 0 | 0 | 0 | 0.4571942 | 0 | 2.23653 | 0 | 0.3915101 | 0 | 18.47255 | 0 | 1.17429 | 0 | 0.04444477 | 0 | 0.7628571 | 0 | 0.7284399 | 0 | 0.9788882 | 0 | 0.8562215 | 0 | 0.02119523 | 0.5911373
390 | 0.05270423 | 0.002127857 | 0.09836507 | 0 | 0 | 0 | 0.3942264 | 0 | 0.1484408 | 0.01087095 | 1.22267 | 0 | 1.003011 | 0 | 0.03995344 | 0 | 0 | 0 | 0.00733994 | 0 | 0.8673077 | 0.1526036 | 0.05831169 | 0 | 0.01256391 | 0 | 0.2306347 | 0 | 0.9954899 | 0 | 0.715415437 | 0 | 0.8057241 | 0 | 0.4001339 | 0 | 0.03152308 | 0 | 0.2250192 | 0 | 0.6303648 | 0 | 0.7399045 | 0 | 0.8987537 | 0 | 0.4134448 | 0 | 1.153838 | 0 | 0.2595054 | 0 | 0.1455873 | 0 | 0.05493514 | 0 | 0.170464 | 0 | 0.5170109 | 0 | 0.0001047789 | 0.04697672 | 0.3635113 | 0 | 4.325337 | 0 | 2.148529 | 0 | 0.1508952 | 0 | 0.2804411 | 0 | 0.5074902 | 0 | 6.118581 | 0 | 0.3492471 | 0 | 0.003595747 | 0 | 0.740201 | 0 | 0.5919519 | 0 | 0.2470518 | 0.06364643 | 0.09856464 | 0 | 0.3593668 | 0 | 28.64917 | 0 | 3.832598 | 0 | 0 | 0 | 1.141512 | 0 | 0.3958221 | 0 | 0.193127 | 0 | 0.1133891 | 0 | 0.9719711 | 0 | 0.2491823 | 0 | 1.176343 | 0 | 0 | 0 | 0.09092418 | 0 | 0.01991145 | 0.03806389 | 0.03511525 | 0 | 0.8954307 | 0 | 0.2228711 | 0 | 0.06069985 | 0.004816755 | 1.077125 | 0 | 0.2668901 | 0 | 0.363392 | 0 | 81.8338 | 0 | 0.970931 | 0 | 0.3063731 | 0 | 1.203601 | 0 | 1.77866 | 0 | 0.9082765 | 0 | 0.02890878 | 0 | 0.259217 | 0 | 91.53397 | 0 | 1.069425 | 0 | 0.6094259 | 0 | 0.2022979 | 0 | 0.1520865 | 0 | 2.202547 | 0.03010252 | 0 | 0 | 0 | 0 | 0.4426657 | 0 | 2.159121 | 0 | 0.407921 | 0 | 17.93627 | 0 | 1.156489 | 0 | 0.03906774 | 0 | 0.6979894 | 0 | 0.702846 | 0 | 0.9105184 | 0 | 0.8497702 | 0 | 0.01746761 | 0.535651
395 | 0.06921928 | 0.002932115 | 0.1129219 | 0 | 0.1213134 | 0 | 0.3737983 | 0 | 0.1342618 | 0.00942136 | 1.178854 | 0 | 1.002756 | 0 | 0.02796383 | 0 | 0 | 0 | 0.003909416 | 0 | 0.8396154 | 0.4354029 | 0.06177323 | 0 | 0.01019173 | 0 | 0.2255886 | 0 | 1.002159 | 0 | 0.679842366 | 0 | 0.7804151 | 0 | 0.3282059 | 0 | 0.01577502 | 0 | 0.2080726 | 0 | 0.6255398 | 0 | 0.7285255 | 0 | 0.8213139 | 0 | 0.4034408 | 0 | 1.095709 | 0 | 0.2488751 | 0 | 0.1321286 | 0 | 0.06448864 | 0 | 0.2205905 | 0 | 0.4992663 | 0 | 0 | 0.08779519 | 0.5229401 | 0 | 4.224156 | 0 | 2.079278 | 0 | 0.137953 | 0 | 0.2913365 | 0 | 0.4893304 | 0 | 5.893396 | 0 | 0.2398645 | 0 | 0.003275895 | 0 | 0.8116834 | 0 | 0.5293999 | 0 | 0.1821497 | 0.203021 | 0.08243912 | 0.01402572 | 0.3648608 | 0 | 31.77287 | 0 | 3.671717 | 0 | 0 | 0 | 1.074079 | 0 | 0.3425862 | 0 | 0.1925327 | 0 | 0.1062371 | 0 | 0.9674503 | 0 | 0.2316933 | 0 | 1.318572 | 0 | 0.02002832 | 0 | 0.08381369 | 0 | 0.009709923 | 0.04252178 | 0.02970607 | 0 | 0.8739823 | 0 | 0.2364649 | 0 | 0.05761012 | 0.01125333 | 1.032722 | 0 | 0.2491811 | 0.3121872 | 0.3691694 | 0 | 79.78896 | 0 | 0.9280001 | 0 | 0.2786699 | 0 | 1.126911 | 0 | 1.368249 | 0 | 0.8757546 | 0 | 0.02497306 | 0 | 0.2406166 | 0 | 91.20777 | 0 | 1.103046 | 0 | 0.5606453 | 0 | 0.1931489 | 0 | 0.1725664 | 0 | 2.285547 | 0.1570022 | 0 | 0 | 0 | 0 | 0.4324313 | 0 | 2.081712 | 0 | 0.4243319 | 0 | 17.4 | 0 | 1.138689 | 0 | 0.03369071 | 0 | 0.5998394 | 0 | 0.621588 | 0 | 0.8421487 | 0 | 0.843319 | 0 | 0.01565577 | 0.4801647
400 | 0.08771147 | 0.003736373 | 0.1322829 | 0 | 0.2904314 | 0 | 0.3549937 | 0 | 0.1278692 | 0.01063812 | 1.135038 | 0 | 1.002501 | 0 | 0.02098309 | 0 | 0 | 0 | 0 | 0 | 0.6615385 | 0.8059829 | 0.06523477 | 0 | 0.007819549 | 0 | 0.2205425 | 0 | 0.9926092 | 0 | 0.644269296 | 0 | 0.7551062 | 0 | 0.2845644 | 0 | 0.005975963 | 0 | 0.1945049 | 0 | 0.6217412 | 0 | 0.7171465 | 0 | 0.755789 | 0 | 0.3956588 | 0 | 1.037581 | 0 | 0.2371474 | 0 | 0.1220518 | 0 | 0.0793389 | 0 | 0.2767858 | 0 | 0.4815217 | 0 | 0 | 0.1377317 | 0.6132339 | 0 | 4.122975 | 0 | 2.010027 | 0 | 0.1250108 | 0 | 0.2964575 | 0 | 0.4711707 | 0 | 5.668212 | 0 | 0.1812852 | 0 | 0.003024796 | 0 | 0.8944163 | 0 | 0.4541824 | 0 | 0.1297676 | 0.360948 | 0.06631359 | 0.04093645 | 0.36952 | 0 | 35.03715 | 0 | 3.510836 | 0 | 0 | 0 | 1.006645 | 0 | 0.3147698 | 0 | 0.1919383 | 0 | 0.09908502 | 0 | 0.9629295 | 0 | 0.1936531 | 0 | 1.054124 | 0 | 0.06124728 | 0 | 0.07670319 | 0 | 0 | 0.04697966 | 0.02429689 | 0 | 0.852534 | 0 | 0.2436104 | 0 | 0.05452039 | 0.01768991 | 0.9993885 | 0 | 0.2323038 | 3.439069 | 0.373596 | 0 | 76.89901 | 0 | 0.8413009 | 0 | 0.2509668 | 0 | 1.041718 | 0 | 0.9278408 | 17459.96 | 0.8432327 | 0 | 0.02103733 | 0 | 0.2220161 | 0 | 90.88157 | 0 | 1.13363 | 0 | 0.507372 | 0 | 0.184 | 0 | 0.1230403 | 0 | 1.677719 | 0.4120238 | 0 | 0 | 0 | 0 | 0.4334435 | 0 | 2.004303 | 0 | 0.4407428 | 0 | 16.86373 | 0 | 1.120888 | 0 | 0.02831367 | 0 | 0.4867725 | 0 | 0.5030612 | 0 | 0.7886889 | 0 | 0.8368677 | 0 | 0.01503114 | 0.3927709
405 | 0.1069592 | 0.004540631 | 0.1566984 | 0 | 0.4497165 | 0 | 0.337355 | 0 | 0.1228759 | 0.01127925 | 1.091221 | 0 | 1.002245 | 0 | 0.01886232 | 0 | 0 | 0 | 0 | 0 | 0.4741026 | 0.8425 | 0.07438312 | 0 | 0.005447368 | 0 | 0.2154965 | 0 | 0.9059972 | 0 | 0.611468926 | 0 | 0.7297972 | 0 | 0.2422135 | 0 | 0 | 0 | 0.1840088 | 0 | 0.6179426 | 0 | 0.7052556 | 0 | 0.704846 | 0 | 0.3878849 | 0 | 0.9794523 | 0 | 0.221026 | 0 | 0.1142662 | 0 | 0.09850106 | 0 | 0.3678093 | 0 | 0.4637772 | 0 | 0 | 0.1922439 | 0.6640595 | 0 | 4.021794 | 0 | 1.940775 | 0 | 0.1120686 | 0 | 0.295371 | 0 | 0.4530109 | 0 | 5.443027 | 0 | 0.1227058 | 0 | 0.002773697 | 0 | 1.003555 | 0 | 0.3934449 | 0 | 0.08765239 | 0.5495346 | 0.05266963 | 0.07990125 | 0.3690464 | 0 | 38.52856 | 0 | 3.349955 | 0 | 0 | 0 | 0.9392123 | 0 | 0.3041078 | 0 | 0.1913439 | 0 | 0.0937167 | 0 | 0.9469471 | 0 | 0.1853599 | 0 | 0.5491552 | 2.284187 | 0.1024662 | 0 | 0.0695927 | 0 | 0 | 0.05683332 | 0.02422317 | 0 | 0.8310857 | 0 | 0.2442682 | 0 | 0.05143065 | 0.02786905 | 0.9678243 | 0 | 0.2154494 | 6.565951 | 0.3708935 | 0 | 71.44197 | 0 | 0.688161 | 0.0001345557 | 0.2232637 | 0 | 0.9885805 | 0 | 0.5719086 | 170756.9 | 0.8107108 | 0 | 0.0171016 | 0 | 0.2034157 | 0 | 90.55537 | 0 | 1.164215 | 0 | 0.4541545 | 0 | 0.1748511 | 0 | 0.1107592 | 0 | 0.4327712 | 0.4847419 | 0 | 0 | 0 | 0 | 0.4344557 | 0 | 1.926894 | 0 | 0.4617288 | 0 | 16.32745 | 0 | 1.103087 | 0 | 0.02446254 | 0 | 0.3512987 | 0 | 0.3913457 | 0 | 0.7508226 | 0 | 0.8304165 | 0 | 0.0144065 | 0.3167199
410 | 0.1508757 | 0.005344889 | 0.187068 | 0 | 0.6047869 | 0 | 0.3207175 | 0 | 0.130445 | 0.009957554 | 1.047405 | 0 | 1.00199 | 0 | 0.01674154 | 0 | 0 | 0 | 0 | 0 | 0.2340171 | 0.8170513 | 0.09616883 | 0 | 0.003075188 | 0 | 0.2104504 | 0 | 0.6900405 | 0 | 0.584090493 | 0 | 0.7044883 | 0 | 0.2022619 | 0 | 0 | 0 | 0.176093 | 0 | 0.6141439 | 0 | 0.6918528 | 0 | 0.6334694 | 0 | 0.3760963 | 0 | 0.9213237 | 0 | 0.2025413 | 0 | 0.1080361 | 0 | 0.1206909 | 0 | 0.4657545 | 0 | 0.4460326 | 0 | 0 | 0.2545864 | 0.6983715 | 0 | 3.920613 | 0 | 1.871524 | 0 | 0.1144233 | 0 | 0.2942845 | 0 | 0.4345768 | 0 | 5.217843 | 0 | 0.110749 | 0 | 0.002522599 | 0 | 1.111255 | 0 | 0.3431663 | 0 | 0.07260972 | 0.7089295 | 0.04524235 | 0.1451925 | 0.3537214 | 0 | 42.1697 | 0 | 3.189073 | 0 | 0 | 0 | 0.9006499 | 0 | 0.3970194 | 0 | 0.1907495 | 0 | 0.09153359 | 0 | 0.9280994 | 0 | 0.1770666 | 0 | 0.3279242 | 5.083713 | 0.1436852 | 0 | 0.06248221 | 0 | 0 | 0.06814395 | 0.02997995 | 0 | 0.8096373 | 0 | 0.2384622 | 0 | 0.04834092 | 0.05666401 | 0.9727219 | 0 | 0.1988969 | 9.692832 | 0.363047 | 0 | 65.8933 | 0 | 0.5121226 | 0.01181936 | 0.2469227 | 0 | 0.9032883 | 0 | 0.2689212 | 324053.8 | 0.7781889 | 0 | 0.01316588 | 0 | 0.1853258 | 0 | 90.22918 | 0 | 1.133985 | 0 | 0.3684512 | 0 | 0.1657021 | 0 | 0.1019154 | 0 | 0.1125155 | 0.349042 | 0 | 0 | 0.001923243 | 0 | 0.414939 | 0 | 1.859194 | 0 | 0.500311 | 0 | 15.79118 | 0 | 1.085286 | 0 | 0.02271494 | 0 | 0.2374699 | 0 | 0.2948587 | 0 | 0.7233033 | 0 | 0.8232781 | 0 | 0.01378187 | 0.261581
415 | 0.2025956 | 0.006149147 | 0.221187 | 0 | 0.8218086 | 0 | 0.3053054 | 0 | 0.143959 | 0.009794585 | 1.003589 | 0 | 1.001735 | 0 | 0.01486929 | 0 | 0 | 0 | 0 | 0 | 0.07666667 | 0.8503045 | 0.1179545 | 0 | 0.01657895 | 0 | 0.2054043 | 0 | 0.4393205 | 0.002469668 | 0.559617633 | 0 | 0.6791793 | 0 | 0.1623103 | 0 | 0 | 0 | 0.1702649 | 0 | 0.6103453 | 0 | 0.67845 | 0 | 0.5570081 | 0 | 0.3626977 | 0 | 0.863195 | 0 | 0.1824899 | 0 | 0.1030104 | 0 | 0.1438544 | 0 | 0.5838839 | 0 | 0.4377321 | 0 | 0 | 0.3341032 | 0.7194375 | 0 | 3.819432 | 0 | 1.798888 | 0 | 0.1181507 | 0 | 0.2857087 | 0 | 0.4116026 | 0 | 4.992658 | 0 | 0.1008908 | 0 | 0.002368345 | 0 | 1.216042 | 0 | 0.2928877 | 0 | 0.0605484 | 0.8244663 | 0.03781507 | 0.2444515 | 0.3331589 | 0 | 46.5805 | 0 | 2.971904 | 0 | 0 | 0 | 0.8667266 | 0 | 0.5261384 | 0 | 0.1901551 | 0 | 0.08935048 | 0 | 0.9092517 | 0 | 0.1687734 | 0 | 0.2012 | 7.756252 | 0.1780123 | 0 | 0.06029294 | 0 | 0 | 0.0744506 | 0.03573673 | 0 | 0.7815165 | 0 | 0.2250541 | 0 | 0.04525119 | 0.08545898 | 1.109664 | 0 | 0.1823444 | 12.81971 | 0.3537391 | 0 | 58.65741 | 0 | 0.3089884 | 0.02350416 | 0.2764553 | 0 | 0.8139843 | 0 | 0.2144847 | 649028 | 0.745667 | 0 | 0.005438375 | 0 | 0.1721832 | 0 | 89.90298 | 0 | 1.0928 | 0 | 0.3035756 | 0 | 0.1565532 | 0 | 0.0938956 | 0 | 0.05193019 | 0.1540891 | 0 | 0 | 0.004074667 | 0 | 0.3860922 | 0 | 1.834527 | 0 | 0.5388933 | 0 | 15.25491 | 0 | 1.067486 | 0 | 0.02096735 | 0 | 0.1838624 | 0.002314815 | 0.2005298 | 0 | 0.7012147 | 0 | 0.8157443 | 0 | 0.01315723 | 0.2114393
420 | 0.235778 | 0.006953405 | 0.2559085 | 0 | 1.056383 | 0 | 0.2913694 | 0 | 0.1947187 | 0.01017805 | 0.9597722 | 0 | 1.00148 | 0 | 0.01422232 | 0 | 0 | 0 | 0 | 0 | 0.05435897 | 0.9287179 | 0.1397403 | 0 | 0.03131579 | 0 | 0.1978234 | 0 | 0.2416554 | 0.01190047 | 0.535605059 | 0 | 0.6538704 | 0 | 0.1378673 | 0 | 0 | 0 | 0.1660325 | 0 | 0.6075819 | 0 | 0.6650472 | 0 | 0.5048949 | 0 | 0.3404603 | 0 | 0.8050664 | 0 | 0.1697496 | 0 | 0.09885724 | 0 | 0.1690521 | 0 | 0.7032621 | 0 | 0.4340353 | 0 | 0 | 0.4377107 | 0.7202317 | 0 | 3.718251 | 0 | 1.717954 | 0 | 0.1257075 | 0 | 0.2635926 | 0 | 0.3892537 | 0 | 4.767473 | 0 | 0.09103254 | 0 | 0.002223669 | 0 | 1.333633 | 0 | 0.2426091 | 0 | 0.05581113 | 0.9131572 | 0.03038779 | 0.3749225 | 0.3222143 | 0 | 51.54341 | 0 | 2.787756 | 0 | 0 | 0 | 0.8332924 | 0 | 0.7347171 | 0 | 0.1895607 | 0 | 0.08716737 | 0 | 0.8904039 | 0 | 0.1596902 | 0 | 0.1752044 | 10.42879 | 0.1878907 | 0 | 0.05903634 | 0 | 0 | 0.0805215 | 0.04149351 | 0 | 0.750353 | 0 | 0.2035432 | 0.004326885 | 0.04234261 | 0.1332674 | 1.315828 | 0 | 0.1657919 | 18.68262 | 0.3385943 | 0 | 53.08267 | 0 | 0.1625468 | 0.06945711 | 0.3059879 | 0 | 0.7436612 | 0 | 0.1627079 | 1116297.8 | 0.7131451 | 0 | 0 | 0 | 0.1590406 | 0 | 89.57678 | 0 | 1.051614 | 0 | 0.2535098 | 0.003653625 | 0.1534946 | 0 | 0.08553686 | 0 | 0 | 0.08045155 | 0 | 0 | 0.006226091 | 0 | 0.3320814 | 0 | 1.809861 | 0 | 0.5774756 | 0 | 14.71864 | 0 | 1.049685 | 0 | 0.01921976 | 0 | 0.1375661 | 0.01234568 | 0.154997 | 0 | 0.6789032 | 0 | 0.8082104 | 0 | 0.0125326 | 0.1769912
425 | 0.2430642 | 0.007757663 | 0.288388 | 0 | 1.270351 | 0 | 0.2791489 | 0 | 0.2526994 | 0.01058459 | 0.9159559 | 0 | 1.001235 | 0 | 0.01357535 | 0 | 0 | 0 | 0 | 0 | 0.03205128 | 0.9738248 | 0.1800325 | 0 | 0.04605263 | 0 | 0.185025 | 0 | 0.1221426 | 0.02133128 | 0.510990918 | 0 | 0.6285615 | 0 | 0.1193083 | 0 | 0 | 0 | 0.1629034 | 0 | 0.6062729 | 0 | 0.6516444 | 0 | 0.4549621 | 0 | 0.3112207 | 0 | 0.7469378 | 0 | 0.1609532 | 0 | 0.09524468 | 0 | 0.2063583 | 0 | 0.8290759 | 0 | 0.4303385 | 0 | 0 | 0.5248156 | 0.7099652 | 0 | 3.617069 | 0 | 1.657862 | 0 | 0.1438961 | 0 | 0.2406836 | 0 | 0.3717647 | 0 | 4.542289 | 0 | 0.08093747 | 0 | 0.002078993 | 0 | 1.454756 | 0 | 0.196153 | 0 | 0.05107385 | 0.9665274 | 0.02645422 | 0.5134817 | 0.3019813 | 0 | 57.02096 | 0 | 2.638686 | 0 | 0 | 0 | 0.8096678 | 0 | 0.8195369 | 0 | 0.1889663 | 0 | 0.08498426 | 0 | 0.8715562 | 0 | 0.1499166 | 0 | 0.1492087 | 11.89625 | 0.2107352 | 0 | 0.05777973 | 0 | 0 | 0.0865924 | 0.0472503 | 0 | 0.7191895 | 0 | 0.172525 | 0.009321148 | 0.03971498 | 0.1860744 | 1.691516 | 0 | 0.15195 | 24.70531 | 0.3271635 | 0 | 48.70888 | 0 | 0.1001057 | 0.117228 | 0.3364605 | 0 | 0.6926344 | 0 | 0.1109311 | 1608573.9 | 0.6861888 | 0 | 0 | 0.009916162 | 0.1458981 | 0 | 89.25058 | 0 | 0.9897043 | 0 | 0.1896122 | 0.00849276 | 0.1555418 | 0 | 0.07685468 | 0 | 0 | 0.04444776 | 0 | 0 | 0.008377515 | 0 | 0.269286 | 0 | 1.775271 | 0 | 0.6183183 | 0 | 14.18236 | 0 | 1.031884 | 0 | 0.01747217 | 0 | 0.09126984 | 0.02237654 | 0.1132841 | 0 | 0.6557626 | 0.005452417 | 0.8045617 | 0 | 0.01090515 | 0.1591467
430 | 0.260839 | 0.008561921 | 0.3157101 | 0 | 1.485416 | 0 | 0.2685831 | 0 | 0.3084012 | 0.0100111 | 0.8557353 | 0 | 1.001019 | 0 | 0.01292838 | 0 | 0 | 0 | 0 | 0 | 0 | 0.9384295 | 0.2278052 | 0 | 0.06011278 | 0 | 0.1722267 | 0 | 0.07017386 | 0.03051217 | 0.48603351 | 0 | 0.6032525 | 0 | 0.1007493 | 0 | 0 | 0 | 0.1603854 | 0 | 0.6049639 | 0 | 0.6396236 | 0 | 0.4087961 | 0 | 0.2822554 | 0 | 0.6888092 | 0 | 0.1532894 | 0 | 0.09184089 | 0 | 0.2475453 | 0 | 0.912928 | 0 | 0.4355331 | 0 | 0 | 0.6253095 | 0.6996986 | 0 | 3.515888 | 0 | 1.608553 | 0 | 0.1620847 | 0 | 0.2035118 | 0 | 0.3542757 | 0 | 4.317104 | 0 | 0.07071522 | 0 | 0.001948025 | 0 | 1.561668 | 0 | 0.1555983 | 0 | 0.04633658 | 0.9893267 | 0.02429327 | 0.6487757 | 0.2973513 | 0 | 63.18204 | 0 | 2.53502 | 0 | 0 | 0 | 0.7860432 | 0 | 0.8488459 | 0 | 0.188372 | 0 | 0.08280115 | 0 | 0.8527085 | 0 | 0.1401431 | 0 | 0.1232131 | 13.01787 | 0.2990149 | 0 | 0.05652313 | 0 | 0 | 0.0926633 | 0.05300708 | 0 | 0.6812062 | 0 | 0.1323475 | 0.01828682 | 0.03708734 | 0.2489106 | 1.62935 | 0.01025256 | 0.1381875 | 37.93535 | 0.3190055 | 0 | 45.7817 | 0 | 0.06921866 | 0.202507 | 0.389271 | 0 | 0.6192244 | 0 | 0.05915422 | 1949760.7 | 0.6615093 | 0 | 0 | 0.02344385 | 0.1333486 | 0 | 88.92439 | 0 | 0.8745528 | 0 | 0.143521 | 0.01333189 | 0.157589 | 0 | 0.0681725 | 0 | 0 | 0.03258583 | 0 | 0 | 0.01791247 | 0 | 0.2291619 | 0 | 1.728233 | 0 | 0.6594897 | 0 | 13.64609 | 0 | 1.014083 | 0 | 0.01572458 | 0 | 0.06507158 | 0.03240741 | 0.08205904 | 0 | 0.6326221 | 0.01517434 | 0.8020511 | 0 | 0.008324235 | 0.1413022
435 | 0.3307082 | 0.009366179 | 0.3343462 | 0 | 1.701085 | 0 | 0.2592866 | 0 | 0.3296391 | 0.008224782 | 0.8045283 | 0 | 1.000804 | 0 | 0.01228141 | 0 | 0 | 0 | 0 | 0 | 0 | 0.8397596 | 0.2755779 | 0 | 0.07276316 | 0 | 0.1594284 | 0 | 0.04659152 | 0.03849725 | 0.461497534 | 0 | 0.5779436 | 0 | 0.08219036 | 0 | 0 | 0 | 0.1579861 | 0 | 0.6036549 | 0 | 0.6276685 | 0 | 0.3628139 | 0 | 0.2534339 | 0 | 0.6306806 | 0 | 0.1435129 | 0 | 0.08838334 | 0 | 0.2857095 | 0 | 0.9709374 | 0 | 0.4439829 | 0 | 0 | 0.7089226 | 0.6894321 | 0 | 3.414707 | 0 | 1.559245 | 0 | 0.1957591 | 0 | 0.1663401 | 0 | 0.338686 | 0 | 4.09192 | 0 | 0.06049296 | 0 | 0.001833543 | 0 | 1.661358 | 0 | 0.1150437 | 0 | 0.04159931 | 0.9680187 | 0.02213232 | 0.7736294 | 0.2564272 | 0 | 69.42205 | 0 | 2.446781 | 0 | 0 | 0 | 0.7607823 | 0 | 0.8781548 | 0 | 0.1877776 | 0 | 0.07549325 | 0 | 0.8338608 | 0 | 0.1303696 | 0 | 0.09721748 | 14.13949 | 0.6253458 | 0 | 0.054947 | 0 | 0 | 0.09873421 | 0.06213158 | 0 | 0.6297631 | 0 | 0.09002871 | 0.03711207 | 0.03445971 | 0.3366104 | 0.7632552 | 0.037042 | 0.1248285 | 53.06773 | 0.3081692 | 0 | 43.48109 | 0 | 0.04829009 | 0.3086983 | 0.4420814 | 0 | 0.5578615 | 0 | 0.007377378 | 2239426.9 | 0.6368298 | 0 | 0 | 0.03721064 | 0.1252442 | 0 | 88.59819 | 0 | 0.8067428 | 0 | 0.0871587 | 0.01817103 | 0.1596363 | 0 | 0.06465956 | 0 | 0 | 0.02577462 | 0 | 0 | 0.02927849 | 0 | 0.19508 | 0 | 1.681195 | 0 | 0.7006612 | 0 | 13.02455 | 0 | 0.9962828 | 0 | 0.01397699 | 0 | 0.04745176 | 0.06481481 | 0.06799016 | 0 | 0.6176588 | 0.02489626 | 0.7995406 | 0 | 0.005743325 | 0.1256691
440 | 0.4518637 | 0.01017044 | 0.345719 | 0 | 1.919463 | 0 | 0.2508579 | 0 | 0.3539584 | 0.007659785 | 0.7699321 | 0 | 1.000588 | 0 | 0.01163445 | 0 | 0 | 0 | 0 | 0 | 0 | 0.7149451 | 0.3242914 | 0 | 0.08541353 | 0 | 0.1479199 | 0 | 0.03215955 | 0.04484154 | 0.438340289 | 0 | 0.5526346 | 0 | 0.07021626 | 0 | 0 | 0 | 0.1552134 | 0 | 0.5815761 | 0 | 0.6157134 | 0 | 0.326953125 | 0 | 0.2332084 | 0 | 0.572552 | 0 | 0.1314996 | 0 | 0.08486379 | 0 | 0.3193157 | 0 | 0.9797947 | 0 | 0.4521739 | 0 | 0 | 0.7760381 | 0.6791656 | 0 | 3.313526 | 0 | 1.534887 | 0 | 0.2378803 | 0 | 0.1405466 | 0 | 0.3232798 | 0 | 3.866735 | 0 | 0.05099473 | 0 | 0.001719061 | 0 | 1.724431 | 0 | 0.08782134 | 0 | 0.0373163 | 0.939189 | 0.02006749 | 0.8667273 | 0.1983864 | 0.004928135 | 75.02352 | 0 | 2.359495 | 0 | 0 | 0 | 0.7335969 | 0 | 0.8888597 | 0 | 0.1871832 | 0 | 0.06506914 | 0 | 0.8169591 | 0 | 0.1211068 | 0 | 0.07520503 | 14.46918 | 0.8801496 | 0 | 0.05154571 | 0 | 0 | 0.1048051 | 0.07335088 | 0 | 0.5783201 | 0 | 0.05359097 | 0.07105489 | 0.03183207 | 0.4886816 | 0.3574283 | 0.0465114 | 0.1117923 | 83.00022 | 0.299528 | 0 | 41.83857 | 0 | 0.02736151 | 0.4507608 | 0.4993024 | 0 | 0.5108619 | 0 | 0 | 2547756.0 | 0.6121502 | 0 | 0 | 0.05099045 | 0.1171399 | 0 | 87.97674 | 0 | 0.7237695 | 7507.666 | 0.06314468 | 0.02301016 | 0.1616835 | 0 | 0.06159137 | 0 | 0 | 0.0189634 | 0 | 0 | 0.04064451 | 0 | 0.1609981 | 0 | 1.634157 | 0 | 0.7404808 | 0 | 12.31697 | 0 | 0.978482 | 0 | 0.0122294 | 0 | 0.02983193 | 0.1164021 | 0.05392128 | 0 | 0.6051682 | 0.02888936 | 0.79703 | 0 | 0.003162415 | 0.1184831
445 | 0.5351322 | 0.01097469 | 0.3451545 | 0 | 2.143414 | 0 | 0.2428953 | 0 | 0.4399862 | 0.007780419 | 0.726881 | 0 | 1.000372 | 0 | 0.01098748 | 0 | 0 | 0 | 0 | 0 | 0 | 0.6294963 | 0.3733823 | 0 | 0.1055639 | 0 | 0.1381747 | 0 | 0.02413914 | 0.04919206 | 0.417043705 | 0 | 0.5273257 | 0 | 0.06166359 | 0 | 0 | 0 | 0.1515813 | 0 | 0.5200693 | 0 | 0.6037583 | 0 | 0.2910924 | 0 | 0.2141501 | 0 | 0.5144234 | 0 | 0.1196486 | 0 | 0.08133228 | 0 | 0.3468915 | 0 | 0.9703504 | 0 | 0.4589987 | 0 | 0 | 0.8464575 | 0.6688991 | 0 | 3.212345 | 0 | 1.517712 | 0 | 0.2800015 | 0 | 0.1167155 | 0 | 0.3078736 | 0 | 3.64155 | 0 | 0.042338 | 0 | 0.001604579 | 0 | 1.762665 | 0 | 0.06185183 | 0 | 0.03376435 | 0.8745607 | 0.01861177 | 0.9218639 | 0.1715998 | 0.01300747 | 80.34478 | 0 | 2.274236 | 0 | 0 | 0 | 0.7066045 | 0 | 0.8514444 | 0 | 0.1865888 | 0 | 0.04644535 | 0 | 0.8000575 | 0 | 0.1131947 | 0 | 0.06640127 | 13.44678 | 0.8940487 | 0 | 0.04814443 | 0 | 0 | 0.120208 | 0.08457018 | 0 | 0.525177 | 0 | 0.02779247 | 0.1304769 | 0.02920444 | 0.6458855 | 0.2958251 | 0.03723224 | 0.09875608 | 113.3884 | 0.2978919 | 0 | 40.19605 | 0 | 0.0178103 | 0.6210279 | 0.560578 | 0 | 0.465749 | 0 | 0 | 2684564.1 | 0.5874707 | 0 | 0 | 0.07781932 | 0.1090356 | 0 | 87.33958 | 0 | 0.5598834 | 15556.89 | 0.0424803 | 0.03323559 | 0.1545812 | 0 | 0.05835689 | 0 | 0 | 0.01332987 | 0 | 0 | 0.05700514 | 0 | 0.144564 | 0 | 1.577552 | 0 | 0.7781037 | 0 | 11.75617 | 0 | 0.9619944 | 0 | 0.01048181 | 0 | 0.01221211 | 0.1712963 | 0.03985241 | 0 | 0.5926775 | 0.03223762 | 0.7945194 | 0 | 0.0005815054 | 0.111297
450 | 0.5188495 | 0.01270698 | 0.3289458 | 0 | 2.374134 | 0 | 0.2349974 | 0 | 0.544555 | 0.00885045 | 0.6760332 | 0 | 0.9978839 | 0 | 0.01041165 | 0 | 0 | 0 | 0 | 0 | 0 | 0.5748168 | 0.4224732 | 0 | 0.1620301 | 0 | 0.1284295 | 0 | 0.02019895 | 0.0526807 | 0.397439164 | 0 | 0.5020167 | 0 | 0.05311091 | 0 | 0 | 0 | 0.1468682 | 0.08421845 | 0.4762704 | 0 | 0.5918033 | 0 | 0.2557307 | 0 | 0.1950919 | 0 | 0.4562948 | 0 | 0.1077975 | 0 | 0.07783885 | 0 | 0.3731656 | 0 | 0.9155863 | 0 | 0.4649137 | 0 | 0 | 0.9054027 | 0.6625495 | 0 | 3.111164 | 0 | 1.500537 | 0 | 0.3223966 | 0 | 0.1126438 | 0 | 0.2963426 | 0 | 3.416366 | 0 | 0.03368126 | 0 | 0.001512209 | 0 | 1.784637 | 0 | 0.04060793 | 0 | 0.0302124 | 0.8079964 | 0.01715606 | 0.9572489 | 0.1439535 | 0.03060543 | 85.37863 | 0 | 2.188977 | 0 | 0 | 0 | 0.6813376 | 0 | 0.8140292 | 0 | 0.1859944 | 0 | 0.02813739 | 0 | 0.7831559 | 0 | 0.1052826 | 0 | 0.05759751 | 12.42439 | 0.5719429 | 0 | 0.04474315 | 0 | 0 | 0.1357946 | 0.09578947 | 0 | 0.4646316 | 0 | 0.0116552 | 0.2003379 | 0.0265768 | 0.7535708 | 0.2780492 | 0.04304538 | 0.08856961 | 142.8147 | 0.2873025 | 0 | 38.77072 | 0 | 0.01418774 | 0.9044841 | 0.6218537 | 0 | 0.4292846 | 0 | 0 | 2715300.5 | 0.5627911 | 0 | 0 | 0.1118901 | 0.1009312 | 0 | 86.70241 | 0 | 0.4605977 | 23606.12 | 0.02797203 | 0.0650062 | 0.1463702 | 0 | 0.05510818 | 0 | 0 | 0.007834612 | 0 | 0 | 0.08184976 | 0 | 0.1307926 | 0 | 1.520482 | 0 | 0.8157267 | 0 | 11.21474 | 0 | 0.943419 | 0 | 0.008734216 | 0 | 0.00542328 | 0.2314815 | 0.02578353 | 0 | 0.5801869 | 0.03874329 | 0.7920089 | 0 | 0 | 0.1152971
455 | 0.4140066 | 0.01625507 | 0.2931265 | 0 | 2.551842 | 0 | 0.2267703 | 0 | 0.6298022 | 0.009692683 | 0.6336906 | 0 | 0.9926623 | 0 | 0.009914659 | 0 | 0 | 0 | 0 | 0 | 0 | 0.5194083 | 0.4844318 | 0 | 0.2146053 | 0 | 0.1186843 | 0 | 0.01802119 | 0.05524857 | 0.379311214 | 0 | 0.4767078 | 0 | 0.04455824 | 0 | 0 | 0 | 0.1412021 | 0.1226406 | 0.4324716 | 0 | 0.5776304 | 0 | 0.229832 | 0 | 0.182245 | 0 | 0.3981662 | 0 | 0.09594643 | 0 | 0.07443353 | 0 | 0.3940345 | 0 | 0.847462 | 0 | 0.4701327 | 0 | 0 | 0.9727799 | 0.6835814 | 0 | 3.009983 | 0 | 1.483361 | 0 | 0.3761575 | 0 | 0.1085722 | 0 | 0.2866896 | 0 | 3.196512 | 0 | 0.0254804 | 0 | 0.001420759 | 0 | 1.738684 | 0 | 0.03127042 | 0 | 0.02666045 | 0.7366764 | 0.01570034 | 0.9745262 | 0.1108526 | 0.06991052 | 89.71771 | 0 | 2.10495 | 0 | 0 | 0 | 0.6560707 | 0 | 0.7236011 | 0 | 0.1854 | 0 | 0.02183073 | 0 | 0.7662543 | 0 | 0.09737043 | 0 | 0.04879374 | 11.402 | 0.2686841 | 0 | 0.04134187 | 0 | 0 | 0.1513811 | 0.113588 | 0 | 0.4040862 | 0 | 0.002941312 | 0.2649015 | 0.02394917 | 0.8362221 | 0.2602734 | 0.06632056 | 0.08053435 | 192.0332 | 0.2428929 | 0 | 37.73583 | 0 | 0.01056518 | 0.9727591 | 0.723415 | 0 | 0.3928203 | 0 | 0 | 2697486.3 | 0.5399828 | 0 | 0 | 0.1658051 | 0.09282691 | 0 | 86.06524 | 0 | 0.3572087 | 31655.35 | 0.01594905 | 0.0967768 | 0.1381592 | 0 | 0.05391193 | 0 | 0 | 0.002339351 | 0 | 0 | 0.1066944 | 0 | 0.1170213 | 0 | 1.476012 | 0 | 0.8328402 | 0 | 10.81789 | 0 | 0.918388 | 0 | 0.006986625 | 0 | 0.0009126984 | 0.3004115 | 0.01263587 | 0 | 0.5643768 | 0.06905003 | 0.7894983 | 0 | 0 | 0.1273017
460 | 0.3803504 | 0.02323284 | 0.2429578 | 0 | 2.69318 | 0 | 0.2179506 | 0 | 0.6449059 | 0.009581808 | 0.5962484 | 0 | 0.9874407 | 0 | 0.009417671 | 0 | 0 | 0 | 0 | 0 | 0 | 0.4605128 | 0.5833766 | 0 | 0.2147368 | 0 | 0.1089391 | 0 | 0.01613962 | 0.05604045 | 0.362463826 | 0 | 0.4513988 | 0 | 0.03600557 | 0 | 0 | 0 | 0.1347349 | 0.1643398 | 0.4365899 | 0 | 0.5626088 | 0 | 0.2039333 | 0 | 0.1696316 | 0 | 0.3400375 | 0 | 0.08409536 | 0 | 0.07116636 | 0 | 0.4116696 | 0 | 0.7935655 | 0 | 0.4656703 | 0 | 0 | 0.9958574 | 0.7046134 | 0 | 2.908802 | 0 | 1.466186 | 0 | 0.4299185 | 0 | 0.1103269 | 0 | 0.2770366 | 0 | 2.989589 | 0 | 0.02888837 | 0 | 0.00132931 | 0 | 1.680853 | 0 | 0.02193292 | 0 | 0.0231085 | 0.6553469 | 0.01424462 | 0.9692953 | 0.08754991 | 0.1518166 | 93.17388 | 0 | 2.034112 | 0 | 0 | 0 | 0.6292168 | 0 | 0.6399895 | 0 | 0.1848056 | 0 | 0.01552408 | 0 | 0.7531151 | 0 | 0.08947405 | 0 | 0.03998998 | 10.37961 | 0.1071314 | 0 | 0.03794059 | 0 | 0 | 0.1669677 | 0.1520021 | 0 | 0.3723776 | 0 | 0 | 0.3147629 | 0.02132154 | 0.8859654 | 0.2425915 | 0.1091749 | 0.07450595 | 258.354 | 0.1995309 | 0.001585754 | 36.70093 | 0 | 0.006942626 | 0.9432055 | 0.8331017 | 0 | 0.3563559 | 0 | 0 | 2538223.1 | 0.5172586 | 0 | 0 | 0.2314145 | 0.08557896 | 0 | 85.42808 | 0 | 0.25995 | 47196.6 | 0.008131952 | 0.1379582 | 0.1300808 | 0 | 0.06593598 | 0 | 0 | 0 | 0 | 0 | 0.131539 | 0 | 0.10325 | 0 | 1.440492 | 0 | 0.8142852 | 0 | 10.53858 | 0 | 0.8953067 | 0 | 0.005239034 | 0.0007775912 | 0 | 0.3984911 | 0.005468057 | 0 | 0.5480149 | 0.09935677 | 0.7736798 | 0 | 0 | 0.1393063
465 | 0.4461619 | 0.03110819 | 0.1939841 | 0 | 2.830919 | 0 | 0.2083811 | 0 | 0.6257796 | 0.009449635 | 0.5568798 | 0 | 0.9822191 | 0 | 0.008920683 | 0 | 0 | 0 | 0 | 0 | 0 | 0.399178 | 0.7016293 | 0 | 0.2148684 | 0 | 0.09913022 | 0 | 0.01443182 | 0.05552127 | 0.346800514 | 0 | 0.4291209 | 0 | 0.02868015 | 0 | 0 | 0 | 0.1276188 | 0.2089063 | 0.449794 | 0 | 0.5475873 | 0 | 0.1780346 | 0 | 0.1570181 | 0 | 0.2819089 | 0 | 0.08337128 | 0 | 0.06808738 | 0 | 0.4238316 | 0 | 0.7194473 | 0 | 0.4508832 | 0 | 0 | 0.9969767 | 0.7256453 | 0 | 2.807621 | 0 | 1.449011 | 0 | 0.4955356 | 0 | 0.116606 | 0 | 0.2673836 | 0 | 2.794934 | 0 | 0.03229633 | 0 | 0.00123786 | 0 | 1.610147 | 0 | 0.01259542 | 0 | 0.01862576 | 0.5794851 | 0.0127889 | 0.9471859 | 0.05999157 | 0.2967605 | 95.67439 | 0 | 1.963274 | 0 | 0 | 0 | 0.5963414 | 0 | 0.5830328 | 0 | 0.1842113 | 0 | 0.009217421 | 0 | 0.7424842 | 0 | 0.08483336 | 0 | 0.03118621 | 9.357212 | 0.03436131 | 0 | 0.03453931 | 0 | 0 | 0.1860838 | 0.1904161 | 0 | 0.341615 | 0 | 0 | 0.3442346 | 0.0186939 | 0.9355052 | 0.2259248 | 0.1679149 | 0.06847756 | 343.7949 | 0.1808046 | 0.003925702 | 35.66604 | 0 | 0.003320069 | 0.8872476 | 0.9941925 | 0 | 0.3235945 | 0.006291326 | 0 | 2362558.8 | 0.4945344 | 0 | 0 | 0.302622 | 0.07986927 | 0 | 84.79091 | 0 | 0.1848613 | 75542.66 | 0.0003148574 | 0.2109013 | 0.1235101 | 0 | 0.08128834 | 0 | 0 | 0 | 0 | 0 | 0.1682873 | 0 | 0.08947864 | 0 | 1.404972 | 0 | 0.7957301 | 0 | 10.25927 | 0 | 0.8827283 | 0 | 0.004039882 | 0.00534902 | 0 | 0.4927984 | 0 | 0 | 0.5387261 | 0.1294355 | 0.7461485 | 0 | 0 | 0.1564911
470 | 0.5847134 | 0.04916689 | 0.1619282 | 0 | 2.999928 | 0 | 0.1979074 | 0 | 0.6129682 | 0.009301802 | 0.4995434 | 0 | 0.9769976 | 0 | 0.008423695 | 0 | 0 | 0 | 0 | 0 | 0 | 0.329095 | 0.7804959 | 0 | 0.2047744 | 0 | 0.08639958 | 0 | 0.01289375 | 0.0543536 | 0.33225659 | 0 | 0.412552 | 0 | 0.0246899 | 0 | 0 | 0 | 0.1200058 | 0.255871 | 0.4629982 | 0 | 0.5298522 | 0 | 0.1547099 | 0 | 0.1471919 | 0 | 0.2237803 | 0 | 0.08526476 | 0 | 0.06524663 | 0 | 0.4292417 | 0 | 0.6414542 | 0 | 0.436096 | 0 | 0 | 0.9873962 | 0.7519589 | 0 | 2.70644 | 0 | 1.429646 | 0 | 0.5658174 | 0 | 0.122885 | 0 | 0.2579132 | 0 | 2.611887 | 0 | 0.03570429 | 0 | 0.001172376 | 0 | 1.455779 | 0.00812878 | 0.003257914 | 0 | 0.01299577 | 0.5055687 | 0.01133318 | 0.9108729 | 0.03631612 | 0.5298417 | 97.48822 | 0 | 1.892436 | 0 | 0 | 0 | 0.563466 | 0 | 0.5284488 | 0 | 0.1836169 | 0 | 0.002910765 | 0 | 0.7318532 | 0 | 0.08019267 | 0 | 0.02238245 | 8.363647 | 0.009606829 | 0 | 0.03187221 | 0 | 0 | 0.2077973 | 0.2288301 | 0 | 0.3108523 | 0 | 0 | 0.3560948 | 0.01571652 | 0.9843757 | 0.2092582 | 0.299931 | 0.06335937 | 439.2344 | 0.158715 | 0.00626565 | 34.48506 | 0 | 0 | 0.843581 | 1.137545 | 0 | 0.2929947 | 0.01630897 | 0 | 2189261.9 | 0.4718102 | 0 | 0 | 0.3900176 | 0.07415958 | 0 | 84.15374 | 0 | 0.1237819 | 103888.7 | 0 | 0.2838443 | 0.1169394 | 0 | 0.05571674 | 0 | 0 | 0 | 0 | 0 | 0.2075342 | 0 | 0.07570732 | 0 | 1.315391 | 0 | 0.7771751 | 0 | 9.995935 | 0 | 0.8693861 | 0 | 0.002982471 | 0.009920448 | 0 | 0.5864198 | 0 | 0 | 0.5331163 | 0.1566483 | 0.7186172 | 0 | 0 | 0.178958
475 | 0.687894 | 0.1233005 | 0.1518381 | 0 | 3.157774 | 0.0424271 | 0.1863756 | 0 | 0.6691131 | 0.009721446 | 0.4611259 | 0 | 0.971776 | 0 | 0.007926707 | 0 | 0 | 0 | 0 | 0 | 0 | 0.2590121 | 0.8042503 | 0 | 0.2606908 | 0 | 0.07366894 | 0 | 0.01152139 | 0.05271349 | 0.318767378 | 0 | 0.3959832 | 0 | 0.02069964 | 0 | 0 | 0 | 0.1120481 | 0.3051505 | 0.5081899 | 0 | 0.5098539 | 0 | 0.1317657 | 0 | 0.138091 | 0 | 0.1990995 | 0 | 0.08434086 | 0 | 0.06268716 | 0 | 0.4212848 | 0 | 0.5770097 | 0 | 0.4082456 | 0 | 0 | 0.9543127 | 0.785224 | 0 | 2.605258 | 0 | 1.409941 | 0 | 0.6347174 | 0 | 0.1386513 | 0 | 0.2495662 | 0 | 2.439785 | 0 | 0.04701334 | 0.0005794542 | 0.001125236 | 0 | 1.325579 | 0.02582377 | 0 | 0 | 0.007365779 | 0.4397108 | 0.009877462 | 0.8590213 | 0.01655283 | 0.8873256 | 97.17846 | 0 | 1.82855 | 0 | 0 | 0 | 0.5370056 | 0 | 0.462908 | 0 | 0.1830225 | 0 | 0 | 0 | 0.7212223 | 0 | 0.07555199 | 0 | 0.01357869 | 7.416794 | 0.009666673 | 0 | 0.03039073 | 0 | 0 | 0.2295107 | 0.2826641 | 0 | 0.2858956 | 0 | 0 | 0.3571626 | 0.01221604 | 1.001512 | 0.2049878 | 0.4398386 | 0.05883443 | 504.9287 | 0.1427673 | 0.00988206 | 33.29253 | 0 | 0 | 0.8034668 | 1.245007 | 0 | 0.2628775 | 0.02632661 | 0 | 2022978.2 | 0.445574 | 0 | 0 | 0.492416 | 0.06844988 | 0 | 83.51658 | 0 | 0.08785787 | 132234.8 | 0 | 0.37247 | 0.1103687 | 0 | 0.04092714 | 0 | 0 | 0 | 0 | 0.01109346 | 0.2523127 | 0 | 0.06569467 | 0 | 1.184615 | 0 | 0.7462929 | 0 | 9.766104 | 0 | 0.8550076 | 0 | 0.00192506 | 0.03262329 | 0 | 0.7108025 | 0 | 0 | 0.5275064 | 0.1838612 | 0.6910858 | 0 | 0 | 0.1927577
480 | 0.6256558 | 0.2597109 | 0.1609035 | 0 | 3.218511 | 0.09083152 | 0.1735983 | 0 | 0.7395796 | 0.01344998 | 0.4164619 | 0 | 0.9665544 | 0 | 0.007429719 | 0 | 0 | 0 | 0 | 0 | 0 | 0.2154751 | 0.7623748 | 0 | 0.4096491 | 0 | 0.0609383 | 0 | 0.01031071 | 0.05077701 | 0.306268206 | 0 | 0.3800823 | 0 | 0.01670938 | 0 | 0 | 0 | 0.1038976 | 0.3590097 | 0.5618297 | 0 | 0.4898557 | 0 | 0.1088215 | 0 | 0.1289901 | 0 | 0.2091292 | 0 | 0.07638192 | 0 | 0.06039558 | 0 | 0.413328 | 0 | 0.5031237 | 0 | 0.3694293 | 0 | 0 | 0.8987495 | 0.8184891 | 0 | 2.504077 | 0 | 1.390235 | 0 | 0.7016435 | 0 | 0.1559813 | 0 | 0.2412192 | 0 | 2.277967 | 0 | 0.06337305 | 0.02853764 | 0.001078096 | 0 | 1.158359 | 0.04351877 | 0 | 0 | 0.001735787 | 0.3766522 | 0.008421744 | 0.8049931 | 0.004148523 | 0.9454622 | 96.64229 | 0 | 1.773158 | 0 | 0 | 0 | 0.5144359 | 0 | 0.3913955 | 0 | 0.1824281 | 0 | 0 | 0 | 0.7105914 | 0 | 0.0709113 | 0 | 0.004774925 | 6.469941 | 0.009726517 | 0 | 0.02890925 | 0.003983105 | 0 | 0.2512241 | 0.3370087 | 0 | 0.2609992 | 0 | 0 | 0.3523627 | 0.008715552 | 0.9945198 | 0.2029756 | 0.7190446 | 0.05547671 | 553.5933 | 0.1257938 | 0.01542735 | 32.10001 | 0 | 0 | 0.7654545 | 1.355209 | 0 | 0.2330584 | 0.03634424 | 0 | 1856694.5 | 0.4188692 | 0 | 0 | 0.5636845 | 0.06274019 | 0 | 82.87941 | 0 | 0.05518361 | 181827 | 0 | 0.473323 | 0.103798 | 0 | 0.01528237 | 0 | 0 | 0.0004958678 | 0 | 0.03837117 | 0.3249248 | 0 | 0.06158114 | 0 | 1.038676 | 0 | 0.6759638 | 0 | 9.536273 | 0 | 0.840629 | 0 | 0.0008676486 | 0.06547219 | 0 | 0.7992203 | 0 | 0 | 0.5218966 | 0.2237665 | 0.6159339 | 0 | 0 | 0.203188
485 | 0.3706296 | 0.4943136 | 0.1805188 | 0 | 3.219788 | 0.1749128 | 0.1592662 | 0 | 0.7566932 | 0.02346984 | 0.3767532 | 0 | 0.9603016 | 0 | 0.006932731 | 0 | 0 | 0 | 0 | 0 | 0 | 0.1855128 | 0.7272913 | 0.01008752 | 0.5616353 | 0 | 0.05068542 | 0 | 0.00925769 | 0.04799441 | 0.294694494 | 0 | 0.3663469 | 0 | 0.01280065 | 0 | 0 | 0 | 0.09569969 | 0.4200966 | 0.6457221 | 0 | 0.4698574 | 0 | 0.09832679 | 0 | 0.1216717 | 0 | 0.2191589 | 0 | 0.06673618 | 0 | 0.05833111 | 0 | 0.3889528 | 0 | 0.4281122 | 0 | 0.3435546875 | 0 | 0 | 0.8447865 | 0.8517542 | 0 | 2.402896 | 0 | 1.37053 | 0 | 0.7685695 | 0 | 0.1733114 | 0 | 0.2328722 | 0 | 2.125772 | 0 | 0.07973276 | 0.05649583 | 0.001030955 | 0 | 1.006971 | 0.07774622 | 0 | 0 | 0 | 0.3158545 | 0.006966025 | 0.7417319 | 0 | 0.6523879 | 93.76631 | 0 | 1.717767 | 0 | 0 | 0 | 0.4918663 | 0 | 0.3150197 | 0 | 0.1818337 | 0 | 0 | 0 | 0.6999604 | 0 | 0.06627061 | 0 | 0 | 5.523089 | 0.009786362 | 0 | 0.02742777 | 0.009311084 | 0 | 0.2752122 | 0.3821833 | 0 | 0.2361028 | 0 | 0 | 0.3419807 | 0.005215067 | 0.9817639 | 0.1283959 | 0.9137943 | 0.05262112 | 601.4275 | 0.09977667 | 0.03738463 | 31.0237 | 0 | 0 | 0.7237195 | 1.491733 | 0 | 0.2032393 | 0.06662517 | 0 | 1724141.2 | 0.3921645 | 0 | 0 | 0.638404 | 0.05759731 | 0 | 81.60965 | 0 | 0.04181671 | 255995.5 | 0 | 0.5741759 | 0.1001678 | 0 | 0 | 0 | 0 | 0.003323495 | 0 | 0.1619457 | 0.3994894 | 0 | 0.05746762 | 0 | 0.8927367 | 0 | 0.6056347 | 0.006557626 | 9.328156 | 0 | 0.828837 | 0 | 0 | 0.0983211 | 0 | 0.845679 | 0 | 0 | 0.5053324 | 0.270788 | 0.5528586 | 0 | 0 | 0.2136183
490 | 0.1803504 | 0.6352496 | 0.2074414 | 0 | 3.169626 | 0.2781422 | 0.1430422 | 0 | 0.7603986 | 0.02015708 | 0.3415817 | 0 | 0.9502049 | 0 | 0.006435743 | 0 | 0 | 0 | 0 | 0 | 0 | 0.1564744 | 0.7674892 | 0.06051948 | 0.6102632 | 0 | 0.04614262 | 0 | 0.008358302 | 0.04299962 | 0.283985913 | 0 | 0.3526114 | 0 | 0.009894621 | 0 | 0 | 0 | 0.08755463 | 0.4958667 | 0.732711 | 0 | 0.4413446 | 0 | 0.08928361 | 0 | 0.1154311 | 0 | 0.2291887 | 0 | 0.0588307 | 0 | 0.05645282 | 0 | 0.3581629 | 0 | 0.3367659 | 0 | 0.3269192 | 0 | 0 | 0.7973885 | 0.8822989 | 0 | 2.301715 | 0 | 1.339218 | 0 | 0.8490584 | 0 | 0.1951346 | 0 | 0.2245252 | 0 | 1.982607 | 0 | 0.09609247 | 0.08445402 | 0.000983815 | 0 | 0.8151831 | 0.1163032 | 0 | 0 | 0 | 0.2563629 | 0.005510306 | 0.6801392 | 0 | 0.3369049 | 89.39175 | 0 | 1.662376 | 0 | 0 | 0 | 0.4685404 | 0 | 0.297651 | 0 | 0.1812393 | 0 | 0 | 0 | 0.6882911 | 0 | 0.06447639 | 0 | 0 | 4.576236 | 0.009846206 | 0.03910725 | 0.02594629 | 0.01463906 | 0 | 0.311007 | 0.4463716 | 0 | 0.2112064 | 0 | 0 | 0.3280375 | 0.001714583 | 0.9051351 | 0.08219968 | 0.9714487 | 0.04976552 | 637.1289 | 0.0835974 | 0.06879354 | 30.02311 | 0 | 0 | 0.6685844 | 1.6258 | 0 | 0.1749314 | 0.1149854 | 0 | 1596689.8 | 0.3654597 | 0 | 0 | 0.7296111 | 0.05578966 | 0 | 80.28131 | 0 | 0.02844982 | 408638.5 | 0 | 0.6608242 | 0.09919267 | 0 | 0 | 0 | 0 | 0.006151122 | 0 | 0.2826478 | 0.4516862 | 0 | 0.0533541 | 0 | 0.7171917 | 0 | 0.5134322 | 0.01984024 | 9.216433 | 0 | 0.8175885 | 0 | 0 | 0.1716218 | 0 | 0.8921378 | 0 | 0 | 0.4886782 | 0.3211278 | 0.5232936 | 0 | 0 | 0.2209059
495 | 0.07656331 | 0.6984684 | 0.2339838 | 0 | 3.043433 | 0.4383258 | 0.1247127 | 0 | 0.7600284 | 0.01246765 | 0.3226378 | 0 | 0.9401083 | 0 | 0.005938755 | 0 | 0 | 0 | 0 | 0 | 0 | 0.1352885 | 0.8398052 | 0.1783279 | 0.5427303 | 0.003176935 | 0.04159981 | 0 | 0.007608522 | 0.03760282 | 0.274088006 | 0 | 0.338876 | 0 | 0.006988593 | 0 | 0 | 0 | 0.07954431 | 0.5803422 | 0.5736016 | 0 | 0.401485 | 0 | 0.08024043 | 0 | 0.1091905 | 0 | 0.2392184 | 0 | 0.05726708 | 0 | 0.05471977 | 0 | 0.3136365 | 0 | 0.2584711 | 0 | 0.3167023 | 0 | 0 | 0.7510467 | 0.8972766 | 0 | 2.200534 | 0 | 1.303909 | 0 | 0.9334518 | 0 | 0.22604 | 0 | 0.2195575 | 0 | 1.848112 | 0 | 0.1221146 | 0.1124122 | 0.000936675 | 0 | 0.5544009 | 0.1595264 | 0 | 0 | 0 | 0.2213518 | 0.004054587 | 0.6245935 | 0 | 0.163884 | 82.80426 | 0 | 1.606984 | 0 | 0 | 0 | 0.4397138 | 0 | 0.2802822 | 0 | 0.1806449 | 0 | 0 | 0 | 0.6724684 | 0 | 0.06287189 | 0 | 0 | 3.629383 | 0.009906051 | 0.1456684 | 0.02446481 | 0.04303154 | 0 | 0.3468018 | 0.5987913 | 0 | 0.18631 | 0 | 0 | 0.3102172 | 0 | 0.8364469 | 0.05032331 | 0.7730334 | 0.04782636 | 651.4462 | 0.06686296 | 0.1081267 | 29.02253 | 0 | 0 | 0.605221 | 1.751923 | 0 | 0.1474117 | 0.1862106 | 0 | 1469238.4 | 0.338755 | 0 | 0 | 0.8107713 | 0.05398201 | 0 | 78.95297 | 0 | 0.01508292 | 639301.8 | 0 | 0.7452867 | 0.09821753 | 0 | 0 | 0 | 0 | 0.008978749 | 0 | 0.1443207 | 0.4953235 | 0 | 0.04924058 | 0 | 0.5636493 | 0 | 0.4175841 | 0.03312286 | 9.104709 | 0.2589049 | 0.8097871 | 0 | 0 | 0.2845655 | 0 | 0.9214366 | 0 | 0 | 0.4720551 | 0.4130995 | 0.4949814 | 0 | 0 | 0.2210039
500 | 0.02251444 | 0.6955269 | 0.2601044 | 0 | 2.873092 | 0.6642526 | 0.105231 | 0 | 0.7163652 | 0.01000583 | 0.3042892 | 0 | 0.9300116 | 0 | 0.005441767 | 0 | 0 | 0 | 0 | 0 | 0 | 0.1141026 | 0.9322078 | 0.4058442 | 0.425188 | 0.01089897 | 0.037057 | 0 | 0.007004324 | 0.03383893 | 0.264946746 | 0 | 0.3251406 | 0 | 0.004082565 | 0 | 0 | 0 | 0.07175054 | 0.6636148 | 0.4669243 | 0 | 0.3598756 | 0 | 0.07119725 | 0 | 0.1029499 | 0 | 0.2532296 | 0 | 0.0626808 | 0 | 0.05309102 | 0 | 0.2687444 | 0 | 0.2093376 | 0.0154609 | 0.3103649 | 0 | 0 | 0.6905413 | 0.9122543 | 0 | 2.099353 | 0 | 1.2686 | 0 | 1.031337 | 0 | 0.2569454 | 0 | 0.2158035 | 0 | 1.721973 | 0 | 0.1590703 | 0.1444397 | 0.000893331 | 0 | 0.3975345 | 0.2064998 | 0 | 0 | 0 | 0.1863407 | 0.002598869 | 0.5692824 | 0 | 0.07997412 | 78.08103 | 0 | 1.558184 | 0 | 0 | 0 | 0.4108872 | 0 | 0.2629135 | 0 | 0.1800506 | 0 | 0 | 0 | 0.6566456 | 0 | 0.0612674 | 0 | 0 | 2.897472 | 0.009965895 | 0.3610468 | 0.02240425 | 0.07416655 | 0 | 0.3825966 | 0.7705546 | 0 | 0.1663141 | 0 | 0 | 0.2892322 | 0 | 0.7427151 | 0.02424399 | 0.542042 | 0.0484058 | 653.5044 | 0.05012852 | 0.1568773 | 28.00125 | 0 | 0 | 0.5285677 | 1.878047 | 0 | 0.1277431 | 0.3272985 | 0 | 1324454.5 | 0.3120503 | 0 | 0 | 0.886949 | 0.05217437 | 0 | 77.62463 | 0 | 0.001716023 | 920236.8 | 0 | 0.8191408 | 0.09724238 | 0 | 0 | 0 | 0 | 0.01180638 | 0 | 0.06587527 | 0.5389609 | 0 | 0.04512705 | 0 | 0.4917585 | 0 | 0.3424494 | 0.05278404 | 8.822645 | 0.6913828 | 0.8041667 | 0.01270648 | 0 | 0.4616178 | 0 | 0.9360269 | 0 | 0 | 0.4559269 | 0.475228 | 0.4918137 | 0 | 0 | 0.2074794
505 | 0.006388787 | 0.6030022 | 0.2906457 | 0 | 2.633054 | 1.006793 | 0.08619289 | 0 | 0.6942717 | 0.008703429 | 0.2923096 | 0 | 0.919915 | 0 | 0.004944779 | 0 | 0 | 0 | 0 | 0 | 0 | 0.09291667 | 0.9241721 | 0.7073593 | 0.3312368 | 0.01894737 | 0.0325142 | 0 | 0.006536149 | 0.03227564 | 0.256508109 | 0 | 0.3114051 | 0 | 0.001498882 | 0 | 0 | 0 | 0.06425517 | 0.7487573 | 0.4201412 | 0 | 0.3151921 | 0 | 0.06465116 | 0 | 0.09670924 | 0 | 0.2754513 | 0 | 0.07770098 | 0 | 0.05152563 | 0.006051904 | 0.224997 | 0 | 0.1384061 | 0.02674099 | 0.3053442 | 0 | 0 | 0.6263391 | 0.927232 | 0 | 1.998172 | 0 | 1.197542 | 0 | 1.1232 | 0 | 0.2878509 | 0 | 0.2120496 | 0 | 1.603875 | 0 | 0.196026 | 0.1787495 | 0.000863292 | 0 | 0.2812186 | 0.2505337 | 0 | 0 | 0 | 0.1598814 | 0.00114315 | 0.5149818 | 0 | 0.04011939 | 72.30337 | 0.07737296 | 1.513635 | 0 | 0 | 0 | 0.3880453 | 0 | 0.2316698 | 0 | 0.1794562 | 0 | 0 | 0 | 0.6408228 | 0 | 0.0596629 | 0 | 0 | 2.497607 | 0.01002574 | 0.6187241 | 0.01963126 | 0.1718804 | 0 | 0.4199287 | 0.9032376 | 0 | 0.1477804 | 0 | 0 | 0.2660056 | 0 | 0.6798608 | 0 | 0.2967529 | 0.04813736 | 641.0686 | 0.03651728 | 0.2289989 | 26.96636 | 0 | 0 | 0.4637574 | 2.005565 | 0 | 0.1124405 | 0.4554969 | 0 | 1176918.6 | 0.2918943 | 0 | 0 | 0.9537828 | 0.05036672 | 0 | 76.29629 | 0 | 0 | 1175994.4 | 0 | 0.8867993 | 0.09626724 | 0 | 0 | 0 | 0 | 0.014634 | 0 | 0.02978512 | 0.5885005 | 0 | 0.04101353 | 0 | 0.4347452 | 0 | 0.2900996 | 0.08462826 | 8.365595 | 1.123861 | 0.8027009 | 0.03907243 | 0 | 0.6907923 | 0 | 0.9506173 | 0 | 0 | 0.4397986 | 0.5366147 | 0.4886459 | 0 | 0 | 0.1904273
510 | 0 | 0.5115643 | 0.3315918 | 0 | 2.277264 | 1.288513 | 0.06902699 | 0 | 0.7054129 | 0.008592555 | 0.28033 | 0 | 0.9098183 | 0 | 0.004683549 | 0 | 0 | 0 | 0 | 0 | 0 | 0.07173077 | 0.7433117 | 0.926679 | 0.3815789 | 0.06289474 | 0.0283288 | 0 | 0.006101496 | 0.03108634 | 0.248718066 | 0 | 0.2969505 | 0 | 0 | 0 | 0 | 0 | 0.05714002 | 0.826906 | 0.4659856 | 0 | 0.2405064 | 0 | 0.05929838 | 0 | 0.09134499 | 0.0001913073 | 0.297673 | 0 | 0.1011184 | 0 | 0.04998265 | 0.007287607 | 0.1816381 | 0 | 0.09627919 | 0.03802109 | 0.3250604 | 0 | 0 | 0.5646759 | 0.9422097 | 0 | 1.896991 | 0 | 1.121074 | 0 | 1.163021 | 0 | 0.3221397 | 0 | 0.2082956 | 0 | 1.493505 | 0 | 0.2329817 | 0.2130594 | 0.000833253 | 0 | 0.194232 | 0.2721502 | 0 | 0.0008342356 | 0 | 0.1357026 | 0 | 0.4638043 | 0 | 0.01538374 | 62.72557 | 0.505962 | 1.469085 | 0 | 0 | 0 | 0.3704267 | 0 | 0.1977663 | 0 | 0.1788618 | 0 | 0 | 0 | 0.625 | 0 | 0.0580584 | 0 | 0 | 2.097743 | 0.01008558 | 0.8641121 | 0.01685826 | 0.2989852 | 0 | 0.4628057 | 0.9881488 | 0 | 0.1292468 | 0 | 0 | 0.2410541 | 0 | 0.5959018 | 0 | 0.1494701 | 0.04635147 | 628.6328 | 0.02495628 | 0.3131805 | 25.93147 | 0 | 0 | 0.4049353 | 2.133286 | 0 | 0.09713796 | 0.5913589 | 0 | 1029382.7 | 0.2811596 | 0 | 0 | 0.9967077 | 0.04855907 | 0 | 74.96795 | 0 | 0 | 1316227.7 | 0 | 0.9333861 | 0.09529209 | 0 | 0 | 0 | 0 | 0.01746163 | 0 | 0.000323361 | 0.6336202 | 0 | 0.03690001 | 0 | 0.3943165 | 0 | 0.2377498 | 0.1164725 | 6.867735 | 2.723447 | 0.8075424 | 0.1 | 0 | 0.9162565 | 0 | 0.9609989 | 0 | 0 | 0.4236704 | 0.6062116 | 0.4854782 | 0 | 0 | 0.1759187
515 | 0 | 0.4745238 | 0.3936992 | 0 | 1.864814 | 1.563692 | 0.05433238 | 0 | 0.7354886 | 0.008689012 | 0.2600851 | 0 | 0.8997217 | 0 | 0.004498279 | 0 | 0 | 0 | 0 | 0 | 0 | 0.06144231 | 0.5774134 | 0.996461 | 0.5467105 | 0.1068421 | 0.0287147 | 0 | 0.005666844 | 0.03043486 | 0.241522592 | 0 | 0.2819445 | 0 | 0 | 0 | 0 | 0 | 0.05048692 | 0.8990123 | 0.6497864 | 0 | 0.192609 | 0 | 0.05394561 | 0 | 0.08805411 | 0.004591375 | 0.3198947 | 0 | 0.1231773 | 0 | 0.04842116 | 0.00876122 | 0.1338943 | 0 | 0.07574147 | 0.04870159 | 0.3447766 | 0 | 0 | 0.5089068 | 0.9546495 | 0 | 1.79581 | 0 | 1.058555 | 0 | 1.145487 | 0 | 0.3571993 | 0 | 0.2045417 | 0 | 1.390549 | 0 | 0.2824703 | 0.2473693 | 0.000803214 | 0 | 0.1592678 | 0.2866855 | 0 | 0.004243234 | 0 | 0.1115237 | 0 | 0.4155955 | 0 | 0 | 54.41465 | 0.9345509 | 1.424535 | 0 | 0 | 0 | 0.3528082 | 0 | 0.1638628 | 0 | 0.1782674 | 0 | 0 | 0 | 0.6091772 | 0 | 0.0564539 | 0 | 0 | 1.697878 | 0.01014543 | 0.9056968 | 0.01408526 | 0.3888114 | 0 | 0.5056828 | 0.8706004 | 0.0380412 | 0.1107131 | 0 | 0 | 0.217155 | 0 | 0.5141177 | 0 | 0.09066641 | 0.04456558 | 599.4235 | 0.01670332 | 0.3863947 | 24.91197 | 0 | 0 | 0.3561762 | 2.248831 | 0 | 0.0818354 | 0.815065 | 0 | 881846.8 | 0.2704249 | 0 | 0 | 1.02326 | 0.04675143 | 0 | 73.69224 | 0 | 0 | 1387612.0 | 0 | 0.9664785 | 0.0980569 | 0 | 0 | 0 | 0 | 0.02885006 | 0 | 0.000622657 | 0.6530007 | 0 | 0.03278649 | 0 | 0.3538878 | 0 | 0.1854 | 0.1483167 | 2.584569 | 5.169005 | 0.8217156 | 0.2276843 | 0 | 0.8829042 | 0 | 0.9482323 | 0 | 0 | 0.4046939 | 0.6477498 | 0.4871307 | 0 | 0 | 0.1633693
520 | 0 | 0.4802129 | 0.4698679 | 0 | 1.514783 | 2.008457 | 0.04244701 | 0 | 0.7445932 | 0.009148701 | 0.2361668 | 0 | 0.8757054 | 0 | 0.004313009 | 0 | 0 | 0 | 0 | 0 | 0 | 0.0524359 | 0.3996289 | 0.9749351 | 0.7836842 | 0.3267669 | 0.02910059 | 0 | 0.005232191 | 0.0309981 | 0.23486766 | 0 | 0.2669385 | 0 | 0 | 0 | 0 | 0 | 0.04437771 | 0.9577777 | 0.8598891 | 0 | 0.150376 | 0 | 0.04859283 | 0 | 0.08476322 | 0.008991442 | 0.3405648 | 0 | 0.1331436 | 0.5854115 | 0.04680296 | 0.0104538 | 0.1022866 | 0 | 0.0535973 | 0.05869874 | 0.3872998 | 0 | 0 | 0.4612278 | 0.9528693 | 0 | 1.694629 | 0 | 0.9979915 | 0 | 1.116643 | 0 | 0.3922589 | 0 | 0.2007877 | 0 | 1.294691 | 0 | 0.3418499 | 0.2775323 | 0.000773175 | 0 | 0.1304005 | 0.3073236 | 0 | 0.007652233 | 0 | 0.09470093 | 0 | 0.3756801 | 0 | 0 | 42.56575 | 1.36314 | 1.379986 | 0 | 0 | 0 | 0.3353369 | 0.005002703 | 0.1326521 | 0 | 0.1766191 | 0 | 0 | 0 | 0.5940928 | 0 | 0.05484941 | 0 | 0 | 1.298014 | 0.01020527 | 0.7209317 | 0.01131226 | 0.3533527 | 0 | 0.5461389 | 0.698692 | 0.09097892 | 0.09489745 | 0 | 0 | 0.1944755 | 0 | 0.4780308 | 0 | 0.05494705 | 0.04288777 | 564.3243 | 0.008450368 | 0.3996787 | 23.96625 | 0 | 0 | 0.3080118 | 2.340855 | 0 | 0.06987654 | 0.9655087 | 0 | 760946 | 0.2596902 | 0 | 0 | 0.9965858 | 0.04494378 | 0 | 72.44299 | 0 | 0 | 1392474.3 | 0 | 0.9749656 | 0.1010409 | 0 | 0 | 0 | 0 | 0.04187728 | 0 | 0.000921953 | 0.6723812 | 0 | 0.02867296 | 0 | 0.326225 | 0 | 0.1474213 | 0.1801609 | 0.4244489 | 8.376754 | 0.8438686 | 0.4750245 | 0 | 0.6011776 | 0 | 0.9354658 | 0 | 0 | 0.3813196 | 0.689288 | 0.4917777 | 0 | 0 | 0.1507308
525 | 0 | 0.5318402 | 0.5448065 | 0 | 1.043493 | 2.343326 | 0.03332168 | 0 | 0.741354 | 0.01055945 | 0.2129712 | 0 | 0.8504535 | 0 | 0.00412774 | 0 | 0 | 0 | 0 | 0 | 0 | 0.04342949 | 0.2143939 | 0.8698701 | 0.9642544 | 0.6486842 | 0.02948648 | 0 | 0.004797539 | 0.03424318 | 0.228699244 | 0 | 0.2519325 | 0 | 0 | 0 | 0 | 0 | 0.03889128 | 0.9906163 | 0.7891157 | 0 | 0.09954154 | 0 | 0.04324005 | 0 | 0.08147234 | 0.01339151 | 0.3465172 | 0 | 0.1460929 | 1.853474 | 0.04512061 | 0.01234642 | 0.06810628 | 0 | 0.03117523 | 0.0686959 | 0.433996 | 0 | 0 | 0.4096102 | 0.951089 | 0 | 1.593447 | 0 | 0.9466667 | 0 | 1.106422 | 0 | 0.4294802 | 0 | 0.1970338 | 0 | 1.205612 | 0 | 0.395129 | 0.2957266 | 0.000743136 | 0 | 0.1107864 | 0.3761141 | 0 | 0.01106123 | 0 | 0.08080209 | 0 | 0.3390073 | 0 | 0 | 35.78116 | 1.791729 | 1.34323 | 0 | 0 | 0 | 0.3180203 | 0.01391279 | 0.1019677 | 0 | 0.173531 | 0 | 0 | 0 | 0.581962 | 0 | 0.05324491 | 0 | 0 | 0.8981495 | 0.01026512 | 0.5779905 | 0.008539265 | 0.2419946 | 0 | 0.5841559 | 0.4691663 | 0.1439166 | 0.08574792 | 0 | 0 | 0.1732216 | 0 | 0.4419439 | 0 | 0.03682247 | 0.04203379 | 528.6551 | 0.003140264 | 0.3435851 | 23.02053 | 0 | 0 | 0.2722608 | 2.390462 | 0 | 0.06149863 | 0.9515456 | 0 | 669459.8 | 0.2489555 | 0 | 0 | 0.9699121 | 0.04313613 | 0 | 71.19375 | 0 | 0 | 1333127.5 | 0 | 0.9834527 | 0.104025 | 0 | 0 | 0 | 0 | 0.05523783 | 0 | 0.001221249 | 0.6917617 | 0 | 0.02538067 | 0 | 0.3068416 | 0 | 0.1096745 | 0.224746 | 0.1563126 | 7.877118 | 0.8562715 | 0.7767944 | 0 | 0.3154806 | 0 | 0.9226992 | 0 | 0 | 0.3583976 | 0.7302055 | 0.4964247 | 0 | 0 | 0.1250647
530 | 0 | 0.5702912 | 0.6115123 | 0 | 0.6781124 | 2.635281 | 0.02648203 | 0 | 0.7329087 | 0.0135455 | 0.1900477 | 0 | 0.8252015 | 0 | 0.00394247 | 0 | 0 | 0.1472413 | 0 | 0 | 0 | 0.03442308 | 0.1091234 | 0.7951594 | 0.9012105 | 0.9262281 | 0.02987237 | 0 | 0.004362886 | 0.04719701 | 0.222963317 | 0 | 0.2401339 | 0 | 0 | 0 | 0 | 0 | 0.03407684 | 0.9939016 | 0.1878883 | 0 | 0.08340021 | 0 | 0.03927393 | 0 | 0.07818146 | 0.01779158 | 0.3524697 | 0 | 0.1583221 | 3.493527 | 0.04338593 | 0.01442011 | 0.0342138 | 0 | 0.02630509 | 0.08616165 | 0.4775702 | 0 | 0 | 0.3547032 | 0.9493088 | 0 | 1.492266 | 0 | 0.9035259 | 0 | 1.126643 | 0 | 0.4675648 | 0 | 0.1926606 | 0 | 1.122985 | 0 | 0.4400703 | 0.3139209 | 0.000713097 | 0 | 0.09117233 | 0.4532434 | 0 | 0.01447023 | 0 | 0.06690326 | 0 | 0.3050682 | 0 | 0 | 29.28816 | 2.220318 | 1.312407 | 0 | 0 | 0 | 0.3007037 | 0.02282287 | 0.07128343 | 0 | 0.1704429 | 0 | 0 | 0 | 0.5698312 | 0 | 0.05164041 | 0 | 0 | 0.4982851 | 0.01032496 | 0.5007618 | 0.005766268 | 0.1536337 | 0 | 0.6221729 | 0.2655842 | 0.3188052 | 0.07659839 | 0 | 0 | 0.1539402 | 0 | 0.3989287 | 0 | 0.03326992 | 0.04117981 | 492.2225 | 0 | 0.2392711 | 22.07482 | 0 | 0 | 0.2403391 | 2.4311 | 0 | 0.05312071 | 0.8467887 | 0 | 577973.6 | 0.2382207 | 0 | 0 | 0.9432383 | 0.04132848 | 0 | 69.94451 | 0 | 0 | 1273780.7 | 0 | 0.9899022 | 0.107009 | 0 | 0 | 0 | 0 | 0.09056938 | 0 | 0.001520545 | 0.7140795 | 0 | 0.0228607 | 0 | 0.2874583 | 0 | 0.08690054 | 0.2711297 | 0 | 5.365302 | 0.8201587 | 0.9533125 | 0 | 0.1875049 | 0 | 0.8854595 | 0 | 0 | 0.3373608 | 0.7703706 | 0.528716 | 0 | 0 | 0.1036833
535 | 0 | 0.6075424 | 0.6411486 | 0 | 0.4180304 | 2.886188 | 0.02143196 | 0 | 0.7249684 | 0.01770571 | 0.1690321 | 0 | 0.7978165 | 0 | 0.0037572 | 0 | 0 | 0.4556749 | 0 | 0 | 0 | 0.02636364 | 0.07628571 | 0.7541039 | 0.6757895 | 0.9532018 | 0.03025826 | 0 | 0.003928234 | 0.08021709 | 0.217605853 | 0 | 0.2289229 | 0 | 0 | 0 | 0 | 0 | 0.02996626 | 0.9679332 | 0.03555873 | 0 | 0.06725888 | 0.004012529 | 0.03718611 | 0 | 0.07518705 | 0.02254051 | 0.3584221 | 0 | 0.1851177 | 5.937582 | 0.04161105 | 0.01669853 | 0.01745297 | 0 | 0 | 0.1144172 | 0.5187932 | 0 | 0 | 0.3170328 | 0.9475286 | 0 | 1.395866 | 0 | 0.8603852 | 0 | 1.170079 | 8.954899 | 0.5056493 | 0 | 0.1880708 | 0 | 1.046486 | 0 | 0.4850116 | 0.3276891 | 0.000683954 | 0 | 0.07360631 | 0.5285926 | 0 | 0.01787923 | 0 | 0.05562741 | 0 | 0.2746742 | 0 | 0 | 22.46842 | 3.314506 | 1.281584 | 0 | 0 | 0 | 0.2833871 | 0.03173296 | 0.04308703 | 0 | 0.1673547 | 0 | 0 | 0 | 0.5577004 | 0 | 0.0508645 | 0 | 0 | 0.09842063 | 0.01038481 | 0.4235331 | 0.003235516 | 0.09640138 | 0 | 0.6601899 | 0.1974831 | 0.5021218 | 0.06744886 | 0 | 0 | 0.1363646 | 0 | 0.3558737 | 0 | 0.03807128 | 0.04032583 | 455.1284 | 0 | 0.1524435 | 21.01092 | 0 | 0 | 0.2084173 | 2.435052 | 0 | 0.0447428 | 0.6713462 | 0 | 486487.4 | 0.2273354 | 0 | 0 | 0.9165645 | 0.0398092 | 0 | 68.69527 | 0 | 0 | 1185325.6 | 0 | 0.9627301 | 0.1121754 | 0 | 0 | 0 | 0 | 0.1259009 | 0 | 0.0552608 | 0.740578 | 0 | 0.02034072 | 0 | 0.2680749 | 0 | 0.06880561 | 0.3175134 | 0 | 2.927605 | 0.7310793 | 0.9091894 | 0 | 0.1093389 | 0 | 0.8408779 | 0 | 0 | 0.3163239 | 0.7913095 | 0.5817012 | 0 | 0 | 0.09606925
540 | 0 | 0.6024724 | 0.6487228 | 0 | 0.1850439 | 3.131566 | 0.01767535 | 0 | 0.630646 | 0.03283478 | 0.1489341 | 0 | 0.7646985 | 0 | 0.00357193 | 0 | 0 | 0.6889493 | 0 | 0 | 0 | 0.01874126 | 0.04176623 | 0.7888831 | 0.3848421 | 0.8180451 | 0.03064415 | 0 | 0.003493582 | 0.1303168 | 0.212572825 | 0 | 0.2177119 | 0 | 0 | 0 | 0 | 0 | 0.02659118 | 0.9279927 | 0 | 0 | 0.06217183 | 0.004809957 | 0.03509829 | 0 | 0.07238615 | 0.02741725 | 0.3643745 | 0 | 0.2297396 | 8.539137 | 0.03980811 | 0.01923787 | 0.006724941 | 0 | 0 | 0.1426727 | 0.5712204 | 0 | 0 | 0.2797612 | 0.9457484 | 0 | 1.316066 | 0 | 0.8200637 | 0 | 1.231139 | 19.11497 | 0.5437339 | 0 | 0.1834811 | 0 | 0.9757901 | 0 | 0.5299529 | 0.3214039 | 0.000655505 | 0 | 0.05796954 | 0.6228672 | 0 | 0.05983809 | 0 | 0.04585049 | 0 | 0.2466744 | 0 | 0 | 18.08731 | 5.253392 | 1.250761 | 0 | 0 | 0 | 0.269553 | 0.04064304 | 0.01854837 | 0 | 0.1642666 | 0 | 0 | 0 | 0.5455696 | 0 | 0.0501445 | 0 | 0 | 0 | 0.01044465 | 0.3771086 | 0.000817055 | 0.06623106 | 0 | 0.7030559 | 0.129382 | 0.7108711 | 0.05829932 | 0 | 0 | 0.119083 | 0 | 0.3401533 | 0 | 0.05455242 | 0.03947185 | 418.8939 | 0 | 0.08905232 | 19.78315 | 0 | 0 | 0.1804326 | 2.418707 | 0 | 0.03728822 | 0.4018663 | 0 | 398984.1 | 0.2163723 | 0 | 0 | 0.8480945 | 0.03847462 | 0 | 67.44602 | 0 | 0 | 1068375.2 | 0 | 0.9355581 | 0.1208245 | 0 | 0 | 0 | 0 | 0.1791456 | 0 | 0.392112 | 0.7661033 | 0 | 0.01782074 | 0 | 0.2562138 | 0 | 0.05071067 | 0.387364 | 0 | 1.954309 | 0.6512963 | 0.6815346 | 0 | 0.07443835 | 0 | 0.7962963 | 0 | 0 | 0.2953134 | 0.8056188 | 0.6076803 | 0 | 0 | 0.08845524
545 | 0 | 0.5341012 | 0.6472885 | 0 | 0.07208902 | 3.183256 | 0.01476152 | 0 | 0.3325944 | 0.1042739 | 0.1320387 | 0 | 0.7315805 | 0 | 0.003386661 | 0 | 0 | 0.1303568 | 0 | 0 | 0 | 0.01111888 | 0.007246753 | 0.8334199 | 0.1072368 | 0.6187719 | 0.03312768 | 0 | 0.003058929 | 0.2048501 | 0.207810207 | 0 | 0.2065009 | 0.000104046 | 0 | 0.003133596 | 0 | 0 | 0.02398327 | 0.8774687 | 0 | 0 | 0.05906633 | 0.005607386 | 0.03301047 | 0 | 0.06958525 | 0.03229399 | 0.3703269 | 0 | 0.2770575 | 10.33546 | 0.03798922 | 0.02203351 | 0 | 0.006137563 | 0 | 0.182088 | 0.6141219 | 0 | 0 | 0.2401123 | 0.9439682 | 0 | 1.24848 | 0 | 0.7829087 | 0 | 1.284066 | 42.90611 | 0.5996352 | 0 | 0.1788914 | 0 | 0.910571 | 0 | 0.5150945 | 0.351004 | 0.000627055 | 0 | 0.04233276 | 0.7140064 | 0 | 0.1087787 | 0 | 0.03607357 | 0 | 0.2214548 | 0 | 0 | 14.5079 | 7.192278 | 1.219937 | 0 | 0 | 0 | 0.2588317 | 0.06666593 | 0.03353079 | 0 | 0.1606595 | 0 | 0 | 0 | 0.5334388 | 0 | 0.04942451 | 0 | 0 | 0 | 0.01050449 | 0.336095 | 0 | 0.04455647 | 0 | 0.7463406 | 0.06128089 | 0.9390504 | 0.04914979 | 0 | 0 | 0.1049225 | 0 | 0.3244329 | 0 | 0.07103355 | 0.03861787 | 388.1665 | 0 | 0.05820738 | 18.55538 | 0 | 0 | 0.1529187 | 2.392463 | 0 | 0.03182994 | 0.2938006 | 0 | 361916.5 | 0.2054093 | 0 | 0 | 0.7743904 | 0.03714004 | 0 | 66.19678 | 0 | 0 | 971814 | 0 | 0.9083861 | 0.1294737 | 0 | 0 | 0 | 0 | 0.2438252 | 0 | 0.9592986 | 0.7813731 | 0 | 0.01530077 | 0 | 0.2489426 | 0 | 0.03261573 | 0.5212971 | 0 | 1.34197 | 0.591672 | 0.370919 | 0 | 0.05143041 | 0 | 0.7504409 | 0 | 0 | 0.2758948 | 0.8199281 | 0.6213074 | 0 | 0 | 0.08084122
550 | 0 | 0.4606214 | 0.6570294 | 0 | 0.02871024 | 3.199345 | 0.01247626 | 0 | 0.1600277 | 0.2999089 | 0.1178885 | 0 | 0.7077403 | 0 | 0 | 0 | 0 | 0.3746891 | 0 | 0 | 0 | 0.006410256 | 0 | 0.8549784 | 0.03082029 | 0.4276316 | 0.03649277 | 0 | 0.002624277 | 0.3057072 | 0.203264047 | 0 | 0.1989843 | 0.0001061333 | 0 | 0.007012016 | 0 | 0 | 0.02217125 | 0.8029954 | 0 | 0 | 0.05596083 | 0.006404814 | 0.03092266 | 0 | 0.06678435 | 0.03786192 | 0.3762794 | 0 | 0.3179664 | 11.64414 | 0.03616651 | 0.02508004 | 0 | 0.02213523 | 0 | 0.2239632 | 0.6529382 | 0 | 0 | 0.202564 | 0.9383784 | 0 | 1.18789 | 0 | 0.7457537 | 0 | 1.223098 | 81.55095 | 0.6602474 | 0 | 0.1743016 | 0 | 0.8505041 | 0 | 0.4799927 | 0.4242383 | 0.000598606 | 0 | 0.02669598 | 0.7769987 | 0 | 0.1577193 | 0 | 0.02672247 | 0 | 0.2014505 | 0 | 0 | 12.2313 | 9.131164 | 1.189114 | 0 | 0.003783601 | 0 | 0.2481103 | 0.1271673 | 0.06635153 | 0 | 0.1570202 | 0 | 0 | 0 | 0.5208993 | 0 | 0.04870451 | 0 | 0 | 0 | 0.01056434 | 0.29142 | 0 | 0.02950473 | 0 | 0.7887525 | 0 | 0.9734717 | 0.04000026 | 0 | 0 | 0.09241989 | 0 | 0.3087125 | 0 | 0.09601869 | 0.03776389 | 357.439 | 0 | 0.03790424 | 17.43432 | 0 | 0 | 0.1254047 | 2.339431 | 1978.239 | 0.02637167 | 0.1763868 | 0 | 324848.8 | 0.1944463 | 0 | 0 | 0.7094705 | 0.03580546 | 0.003950114 | 64.94754 | 0 | 0 | 869878.5 | 0 | 0.881214 | 0.1381228 | 0 | 0 | 0 | 0 | 0.3150055 | 0 | 0.5127261 | 0.7966429 | 0 | 0.01330002 | 0 | 0.2416714 | 0 | 0.0145208 | 0.6552301 | 0 | 0.8631549 | 0.5487841 | 0.2400972 | 0 | 0.02842246 | 0 | 0.7045855 | 0 | 0 | 0.2564762 | 0.8342373 | 0.6349346 | 0.02652593 | 0 | 0.07322721
555 | 0 | 0.3866589 | 0.6924786 | 0 | 0 | 3.194389 | 0.01068218 | 0.008670119 | 0.0564794 | 0.3967029 | 0.1162977 | 0 | 0.6942853 | 0 | 0 | 0 | 0 | 0.5051306 | 0 | 0 | 0 | 0.006538462 | 0 | 0.8320087 | 0.01713608 | 0.3321651 | 0.03985786 | 0 | 0.002189624 | 0.4411865 | 0.198893451 | 0 | 0.1925391 | 0.0001191183 | 0 | 0.01089044 | 0 | 0 | 0.02108425 | 0.7335769 | 0 | 0 | 0.05314577 | 0.007202243 | 0.02883484 | 0 | 0.06490614 | 0.05545657 | 0.3822318 | 0 | 0.3176373 | 13.29776 | 0.03435211 | 0.02837204 | 0 | 0.05019742 | 0 | 0.2658383 | 0.7532779 | 0 | 0 | 0.1748065 | 0.9321389 | 0 | 1.131154 | 0 | 0.7085714 | 0 | 1.088888 | 168.883 | 0.7145229 | 0 | 0.1697119 | 0 | 0.7952468 | 0 | 0.444891 | 0.5381811 | 0.000570156 | 0 | 0.0110592 | 0.8190676 | 0 | 0.2066599 | 0 | 0.0195606 | 0 | 0.1814463 | 0 | 0 | 9.954703 | 11.8227 | 1.158291 | 0 | 0.008408816 | 0 | 0.237389 | 0.1876686 | 0.09917227 | 0 | 0.1533808 | 0 | 0 | 0 | 0.5067247 | 0 | 0.04798451 | 0 | 0 | 0 | 0.01062418 | 0.2426287 | 0 | 0.01445299 | 0 | 0.8207797 | 0 | 0.8855726 | 0.03423139 | 0 | 0 | 0.0804813 | 0 | 0.2919792 | 0 | 0.1214975 | 0.03690991 | 336.2076 | 0 | 0.02475047 | 16.4092 | 0 | 0 | 0.1072009 | 2.260586 | 8941.642 | 0.0209134 | 0.1268129 | 0 | 287781.2 | 0.1834832 | 0 | 0 | 0.650095 | 0.03447088 | 0.01465985 | 63.37964 | 0 | 0 | 776731.9 | 0 | 0.854042 | 0.146772 | 0 | 0 | 0.01321652 | 0 | 0.396926 | 0 | 0.09648409 | 0.8119127 | 0 | 0.01182236 | 0 | 0.2344002 | 0 | 0 | 0.7760356 | 0 | 0.3843401 | 0.5106145 | 0.08808499 | 0 | 0.02018786 | 0 | 0.6651235 | 0 | 0 | 0.2370575 | 0.8473505 | 0.6485617 | 0.05949987 | 0 | 0.06561319
560 | 0 | 0.3265 | 0.7691964 | 0.005939342 | 0 | 3.160959 | 0.00924188 | 0.009172841 | 0.02893053 | 0.451799 | 0.1212314 | 0 | 0.6808304 | 0.007619375 | 0 | 0 | 0 | 0 | 0 | 0 | 0 | 0.006666667 | 0 | 0.7919481 | 0.003451873 | 0.3005263 | 0.04322294 | 0 | 0.001754972 | 0.5777009 | 0.194685341 | 0 | 0.1847232 | 0.0001362742 | 0 | 0.01476886 | 0 | 0 | 0.02052978 | 0.6756352 | 0 | 0 | 0.05046924 | 0.007999671 | 0.02765744 | 0 | 0.06347439 | 0.07305122 | 0.3778773 | 0 | 0.2716136 | 16.49065 | 0.03255814 | 0.03190409 | 0 | 0.1036046 | 0 | 0.3207277 | 0.8692547 | 0 | 0 | 0.1470489 | 0.9258994 | 0 | 1.078249 | 0 | 0.6709244 | 0 | 0.8374598 | 212.9185 | 0.7556658 | 0.06214304 | 0.1651222 | 0 | 0.7443505 | 0 | 0.397623 | 0.6639737 | 0.000541707 | 0 | 0 | 0.8546415 | 0 | 0.2748507 | 0 | 0.01239873 | 0 | 0.1634704 | 0 | 0 | 7.715214 | 16.728 | 1.127468 | 0 | 0.01303403 | 0 | 0.2266677 | 0.2481699 | 0.131993 | 0 | 0.1497414 | 0 | 0 | 0 | 0.4925501 | 0 | 0.04726451 | 0 | 0 | 0 | 0.01068403 | 0.1938373 | 0 | 0.003925668 | 0 | 0.8528069 | 0 | 0.7828613 | 0.03118327 | 0 | 0 | 0.06980354 | 0 | 0.2710218 | 0 | 0.1504996 | 0.03605593 | 316.4298 | 0 | 0.01517425 | 15.38407 | 0 | 0 | 0.09625489 | 2.181741 | 15905.04 | 0.01545512 | 0.09840512 | 0 | 250713.6 | 0.172802 | 0 | 0 | 0.5847755 | 0.03238932 | 0.02536959 | 61.74199 | 0 | 0 | 686555.4 | 0 | 0.8063083 | 0.1589401 | 0 | 0 | 0.03166719 | 0 | 0.4694609 | 0 | 0.02084566 | 0.8241516 | 0 | 0.01034471 | 0 | 0.2257729 | 0 | 0 | 0.8914812 | 0 | 0.06516258 | 0.4810601 | 0.0219106 | 0 | 0.01637609 | 0 | 0.6268238 | 0 | 0 | 0.2293778 | 0.86424 | 0.5968761 | 0.09869254 | 0 | 0.05808507
565 | 0 | 0.2645644 | 0.8617937 | 0.02229993 | 0 | 3.037731 | 0.008017993 | 0.01005467 | 0.01829029 | 0.5943153 | 0.1203598 | 0 | 0.6673754 | 0.01184088 | 0 | 0 | 0 | 0.3036367 | 0 | 0.005330551 | 0 | 0.006794872 | 0 | 0.6456883 | 0 | 0.3915132 | 0.04658803 | 0 | 0.001320319 | 0.7164469 | 0.190630211 | 0 | 0.1645653 | 0.000183505 | 0 | 0.01864728 | 0 | 0 | 0.02030796 | 0.6204743 | 0 | 0 | 0.04779271 | 0.0087971 | 0.0269617 | 0 | 0.06204263 | 0.09064588 | 0.3483176 | 0 | 0.1908664 | 22.4697 | 0.03079674 | 0.03567077 | 0 | 0.1719708 | 0 | 0.3781743 | 0.9767663 | 0 | 0 | 0.128434 | 0.91966 | 0.01557936 | 1.029383 | 0 | 0.6332773 | 0 | 0.4871962 | 206.2153 | 0.7841012 | 0.6542172 | 0.1594798 | 0 | 0.697327 | 0 | 0.3049187 | 0.8103053 | 0.000513257 | 0 | 0 | 0.8858839 | 0 | 0.3512264 | 0 | 0.005236856 | 0 | 0.1475918 | 0 | 0 | 5.714134 | 21.63329 | 1.096645 | 0 | 0.01765925 | 0 | 0.214081 | 0.3086712 | 0.1648137 | 0 | 0.1469609 | 0 | 0 | 0 | 0.4783755 | 0 | 0.04592125 | 0 | 0 | 0 | 0.01934383 | 0.145046 | 0 | 0 | 0 | 0.8816324 | 0 | 0.7116594 | 0.02813514 | 0 | 0 | 0.06039052 | 0 | 0.2500643 | 0 | 0.1834626 | 0.03310686 | 297.7111 | 0 | 0.008990549 | 14.35894 | 0 | 0 | 0.08530886 | 2.001571 | 24344.56 | 0.009996848 | 0.07822515 | 0 | 213646 | 0.1715134 | 0 | 0 | 0.5024523 | 0.02711955 | 0.03607933 | 60.10434 | 0 | 0 | 599953.3 | 0 | 0.7507287 | 0.1718628 | 0 | 0 | 0.05011786 | 0 | 0.5461606 | 0 | 0.001970389 | 0.8338552 | 0 | 0.008867059 | 0 | 0.2163723 | 0 | 0 | 0.9585774 | 0 | 0.0002909044 | 0.462178 | 0.009786737 | 0 | 0.01256432 | 0 | 0.5885241 | 0 | 0 | 0.2239489 | 0.8923127 | 0.5332208 | 0.1422763 | 0 | 0.05110556
570 | 0 | 0.2457155 | 0.9447729 | 0.04431829 | 0 | 2.848944 | 0.006873137 | 0.01130649 | 0.01300135 | 0.8241151 | 0.1157272 | 0.07328725 | 0.6539204 | 0.01606239 | 0 | 0 | 0 | 0.2127269 | 0 | 0.009532942 | 0 | 0 | 0 | 0.5418701 | 0 | 0.5011842 | 0.04995312 | 0 | 0.0008856668 | 0.8536301 | 0.186718555 | 0 | 0.1430268 | 0.0004318006 | 0 | 0.0225257 | 0 | 0.003882782 | 0.0202189 | 0.5680583 | 0 | 0 | 0.04511619 | 0.009594529 | 0.02626596 | 0.0112843 | 0.06061088 | 0.1108162 | 0.3187579 | 0 | 0.1014607 | 28.6896 | 0.02908002 | 0.03966666 | 0 | 0.2927626 | 0 | 0.4388942 | 1.064776 | 0 | 0 | 0.1119472 | 0.8853477 | 0.05832303 | 0.9839985 | 0 | 0.5956303 | 0 | 0.247936 | 187.4323 | 0.7767039 | 1.246291 | 0.153688 | 0 | 0.6536879 | 0 | 0.2122144 | 1.109894 | 0.000493972 | 0 | 0 | 0.9171263 | 0 | 0.503841 | 0 | 0 | 0 | 0.1317131 | 0 | 0 | 4.211671 | 26.71937 | 1.064633 | 0 | 0.02228446 | 0 | 0.2010403 | 0.3856094 | 0.1976345 | 0 | 0.1447632 | 0 | 0 | 0 | 0.4642009 | 0 | 0.04294621 | 0 | 0 | 0 | 0.03314242 | 0.1181205 | 0 | 0 | 0 | 0.900665 | 0 | 0.6404576 | 0.02508701 | 0 | 0 | 0.05244024 | 0 | 0.2291068 | 0 | 0.2016862 | 0.02830864 | 280.2648 | 0 | 0.002806844 | 13.40518 | 0 | 0 | 0.07436283 | 1.804774 | 34271.06 | 0.004538575 | 0.05804519 | 0 | 176578.4 | 0.1702249 | 0 | 0 | 0.4434375 | 0.02184977 | 0.04678907 | 58.46669 | 0 | 0 | 523452.5 | 0 | 0.6951491 | 0.1847854 | 0 | 0 | 0.06856853 | 0 | 0.6320433 | 0 | 0.0003060565 | 0.8435588 | 0 | 0.007389406 | 0 | 0.2069717 | 0 | 0 | 0.9934424 | 0 | 0 | 0.4414184 | 0 | 0 | 0.008752557 | 0 | 0.5479012 | 0 | 0 | 0.2185201 | 0.9203854 | 0.5040329 | 0.1848901 | 0 | 0.04412606
575 | 0 | 0.1460296 | 0.9829423 | 0.08160532 | 0 | 2.6714 | 0.005669936 | 0.01291919 | 0.01222347 | 0.9586265 | 0.1080987 | 0.1542218 | 0.6521255 | 0.02028389 | 0 | 0.007958801 | 0 | 0.1345016 | 0 | 0.01373533 | 0 | 0 | 0 | 0.471645 | 0 | 0.5395833 | 0.05473015 | 0 | 0.0004510144 | 0.9758429 | 0.182940867 | 0 | 0.1118551 | 0.001173345 | 0 | 0.02779168 | 0 | 0.01507183 | 0.02006272 | 0.5183516 | 0 | 0 | 0.04242823 | 0.01039196 | 0.02557022 | 0.02012177 | 0.05900133 | 0.149319 | 0.2899848 | 0 | 0.04964969 | 33.59134 | 0.02742012 | 0.04388634 | 0 | 0.4425039 | 0 | 0.5009219 | 1.141848 | 0 | 0 | 0.09546036 | 0.8436192 | 0.1332618 | 0.9406666 | 0 | 0.562579 | 0 | 0.164973 | 170.8748 | 0.7693067 | 1.838366 | 0.1478962 | 0 | 0.6129446 | 0 | 0.1538202 | 1.258105 | 0.000482682 | 0 | 0 | 0.952673 | 0 | 0.6085366 | 0 | 0 | 0 | 0.1166499 | 0 | 0 | 2.907909 | 35.72431 | 1.029882 | 0 | 0.02687572 | 0 | 0.1880502 | 0.4635125 | 0.2883419 | 0 | 0.1425655 | 0 | 0 | 0 | 0.4512967 | 0 | 0.03997117 | 0 | 0 | 0 | 0.04058044 | 0.1058121 | 0 | 0 | 0 | 0.9196977 | 0 | 0.5588936 | 0.02203888 | 0.005685473 | 0 | 0.04566477 | 0 | 0.2208859 | 0 | 0.2158078 | 0.02538254 | 262.8184 | 0 | 0 | 12.92513 | 0 | 0 | 0.06341681 | 1.634049 | 44197.57 | 0 | 0.05115268 | 0 | 139510.8 | 0.1689364 | 0 | 0 | 0.3905176 | 0.01658 | 0.0574988 | 56.84201 | 0 | 0 | 457018.3 | 0 | 0.6413622 | 0.1977081 | 0 | 0 | 0.0870192 | 0 | 0.7194752 | 0 | 0 | 0.8532624 | 0 | 0.005911753 | 0 | 0.1975711 | 0 | 0 | 0.9646634 | 0 | 0 | 0.4089965 | 0 | 0 | 0.00494079 | 0 | 0.5045679 | 0 | 0.008827164 | 0.2122965 | 0.9484179 | 0.3971189 | 0.2210303 | 0 | 0.03714655
580 | 0 | 0.08323269 | 0.9744175 | 0.1515205 | 0 | 2.470873 | 0.004271011 | 0.01488366 | 0.01222347 | 0.9630513 | 0.09567696 | 0.374732 | 0.6674827 | 0.0245054 | 0 | 0.06179775 | 0 | 0.06286958 | 0 | 0.03004126 | 0 | 0 | 0 | 0.414026 | 0 | 0.5032018 | 0.06084963 | 0 | 1.636194e-05 | 1.024618 | 0.179287639 | 0 | 0.08485751 | 0.002618891 | 0 | 0.03857223 | 0 | 0.02852687 | 0.0196547 | 0.4713183 | 0 | 0.00665675 | 0.03972217 | 0.01389855 | 0.02487448 | 0.02895923 | 0.05593382 | 0.1878218 | 0.2729841 | 0 | 0.01956957 | 33.53373 | 0.02582916 | 0.0483244 | 0 | 0.5974356 | 0 | 0.5590578 | 1.212826 | 0 | 0 | 0.0813496 | 0.6721731 | 0.2192683 | 0.8979111 | 0 | 0.5413401 | 0 | 0.1055859 | 176.4566 | 0.7580601 | 2.43044 | 0.140744 | 0.0002958067 | 0.574609 | 0 | 0.09608076 | 1.47907 | 0.000471393 | 0 | 0 | 0.9852953 | 0 | 0.745787 | 0 | 0 | 0 | 0.1052925 | 0 | 0 | 2.221528 | 45.21746 | 0.9951308 | 0 | 0.03052139 | 0 | 0.1758266 | 0.5414157 | 0.4015009 | 0 | 0.1403678 | 0 | 0 | 0 | 0.4402979 | 0.0001898734 | 0.03699613 | 0 | 0 | 0 | 0.04659656 | 0.09350377 | 0 | 0 | 0 | 0.9387304 | 0 | 0.4502423 | 0.01899076 | 0.01215865 | 0 | 0.03974097 | 0 | 0.2146875 | 0 | 0.2299294 | 0.02489325 | 246.7823 | 0 | 0 | 12.44507 | 0 | 0 | 0.05735556 | 1.484633 | 61520.32 | 0 | 0.04622855 | 0 | 102443.1 | 0.1676479 | 0 | 0 | 0.3403551 | 0.01131022 | 0.09470549 | 55.61914 | 0 | 0 | 396700.4 | 0 | 0.5983314 | 0.2106308 | 0 | 0 | 0.07961996 | 0 | 0.7570522 | 0 | 0.1009453 | 0.8631189 | 0 | 0.0044341 | 0 | 0.1866202 | 0 | 0 | 0.9283013 | 0 | 0 | 0.3882347 | 0 | 0 | 0.001129023 | 0 | 0.4612346 | 0 | 0.02406078 | 0.1912596 | 0.9577497 | 0.3054682 | 0.2571705 | 0 | 0.03016705
585 | 0 | 0.04370322 | 0.9014716 | 0.2473136 | 0 | 2.209377 | 0 | 0.01865433 | 0.01175046 | 0.8250248 | 0.08454152 | 0.6766966 | 0.6828399 | 0.0353458 | 0 | 0.05076987 | 0 | 0.02271226 | 0 | 0.04501354 | 0 | 0 | 0 | 0.3698052 | 0 | 0.4237281 | 0.06696911 | 0 | 0 | 1.025112 | 0.175749365 | 0 | 0.06179927 | 0.005859792 | 0 | 0.04935277 | 0 | 0.04363731 | 0.01896125 | 0.4269226 | 0 | 0.01476411 | 0.03701612 | 0.01799222 | 0.02417874 | 0.03779669 | 0.05286631 | 0.2421026 | 0.2559835 | 0 | 0.006169252 | 30.23247 | 0.02431926 | 0.05297541 | 0 | 0.7560852 | 0 | 0.6101896 | 1.248234 | 0 | 0 | 0.0675909 | 0.5106939 | 0.3416419 | 0.8547989 | 0 | 0.5201011 | 0 | 0.06097246 | 216.8424 | 0.7466788 | 3.022514 | 0.1294821 | 0.002778011 | 0.5381931 | 0.0188521 | 0.06090806 | 1.541712 | 0.000460104 | 0 | 0 | 0.9947913 | 0 | 0.8474702 | 0 | 0 | 0 | 0.09393502 | 0 | 0 | 1.535147 | 56.36919 | 0.9603795 | 0 | 0.03416706 | 0 | 0.1636031 | 0.6060096 | 0.4606013 | 0 | 0.1370832 | 0 | 0 | 0 | 0.4292992 | 0.0005063291 | 0.03402109 | 0 | 0 | 0 | 0.05231557 | 0.08119542 | 0 | 0 | 0 | 0.9577631 | 0 | 0.341591 | 0.01594263 | 0.01863184 | 0 | 0.03439631 | 0 | 0.2084891 | 0 | 0.244051 | 0.02440396 | 233.3691 | 0 | 0 | 11.96501 | 0 | 0 | 0.05217163 | 1.301941 | 88764.4 | 0 | 0.04130442 | 0 | 65375.52 | 0.1663593 | 0 | 0 | 0.2921591 | 0.006040451 | 0.1350281 | 54.39628 | 0 | 0 | 341807.3 | 0 | 0.5553006 | 0.2367234 | 0 | 0 | 0.1093005 | 0 | 0.7874509 | 0 | 0.1846105 | 0.8931743 | 0 | 0.002956448 | 0 | 0.174283 | 0.03011852 | 0 | 0.8601172 | 0 | 0 | 0.3676318 | 0 | 0 | 0 | 0 | 0.4179012 | 0 | 0.02133702 | 0.1702228 | 0.9670816 | 0.2241848 | 0.2794536 | 0 | 0.02381115
590 | 0 | 0.02996196 | 0.7409368 | 0.3948828 | 0 | 1.961014 | 0 | 0.02768663 | 0.01126751 | 0.6217325 | 0.08884208 | 1.521596 | 0.6981971 | 0.06014455 | 0 | 0.1289014 | 0 | 0.01019268 | 0 | 0.1089479 | 0 | 0 | 0 | 0.3266234 | 0 | 0.2814912 | 0.07308859 | 0 | 0 | 0.9885195 | 0.172316539 | 0 | 0.04249812 | 0.01952799 | 0 | 0.06013332 | 0 | 0.06090909 | 0.0180356 | 0.3847772 | 0 | 0.02287147 | 0.03431007 | 0.02968942 | 0.02256259 | 0.04663416 | 0.04979881 | 0.3770283 | 0.2389829 | 0 | 0 | 24.91787 | 0.02290222 | 0.05783395 | 0 | 0.9000303 | 0 | 0.6663852 | 1.277378 | 0 | 0 | 0.05518321 | 0.3127685 | 0.3688184 | 0.8133485 | 0 | 0.4988622 | 0 | 0.03895638 | 257.9215 | 0.75644 | 5.938983 | 0.1182203 | 0.005260215 | 0.5033692 | 0.01901081 | 0.0391061 | 1.603843 | 0.000448815 | 0 | 0 | 0.9986029 | 0 | 0.907276 | 0 | 0 | 0 | 0.08257756 | 0 | 0 | 0.9254542 | 66.61344 | 0.9256281 | 0 | 0.03781273 | 0 | 0.1513795 | 0.6668822 | 0.4790822 | 0 | 0.1337959 | 0 | 0 | 0 | 0.4183004 | 0.0008227848 | 0.03104606 | 0 | 0 | 0 | 0.04500379 | 0.06888707 | 0 | 0 | 0 | 0.9724398 | 0 | 0.2886474 | 0.0128945 | 0.02510502 | 0 | 0.03022764 | 0 | 0.2022907 | 0 | 0.2581726 | 0.02391466 | 219.9558 | 0 | 0 | 11.48269 | 0 | 0 | 0.0469877 | 1.08649 | 116008.5 | 0 | 0.03638029 | 0 | 28307.9 | 0.1650708 | 0.004105349 | 0 | 0.243963 | 0.0007706769 | 0.1905072 | 53.17341 | 0 | 0 | 297525 | 0 | 0.5126516 | 0.2630795 | 0 | 0 | 0.1970812 | 0 | 0.8084388 | 0 | 0.1449375 | 0.9209085 | 0 | 0.001478795 | 0 | 0.1619457 | 0.06894774 | 0 | 0.7980921 | 0 | 0 | 0.3519696 | 0 | 0 | 0 | 0 | 0.3806584 | 0 | 0.02364618 | 0.1542931 | 0.9764134 | 0.1606326 | 0.2994853 | 0 | 0.02102841
595 | 0 | 0.02176699 | 0.5625478 | 0.5835999 | 0 | 1.732214 | 0 | 0.04933526 | 0.01126751 | 0.4440432 | 0.09304022 | 3.055103 | 0.7135543 | 0.0849433 | 0 | 0.1741573 | 0 | 0 | 0 | 0.1041129 | 0 | 0 | 0 | 0.2988312 | 0 | 0.2232018 | 0.07920807 | 0 | 0 | 0.9219198 | 0.168979654 | 0 | 0.02553576 | 0.04196394 | 0 | 0.07091387 | 0 | 0.05672144 | 0.01693202 | 0.3445694 | 0 | 0.03097884 | 0.03160402 | 0.05989246 | 0.02082287 | 0.06916464 | 0.0467313 | 0.4881005 | 0.2412891 | 0 | 0 | 20.17765 | 0.02158203 | 0.06289462 | 0 | 0.9773063 | 0 | 0.7236984 | 1.286884 | 0 | 0 | 0.04488198 | 0.1918195 | 0.4924744 | 0.7763361 | 0 | 0.4776233 | 0 | 0.02745978 | 306.926 | 0.7691594 | 9.968994 | 0.1074964 | 0.00774242 | 0.4701746 | 0.01923893 | 0.01730414 | 1.550955 | 0.000437525 | 0 | 0 | 0.9864169 | 0 | 0.9510361 | 0 | 0 | 0 | 0.07358515 | 0 | 0 | 0.4429017 | 75.00375 | 0.8908768 | 0.002553627 | 0.0414584 | 0 | 0.139156 | 0.7277548 | 0.4975631 | 0 | 0.1305086 | 0 | 0 | 0 | 0.4073016 | 0.001139241 | 0.02784962 | 0 | 0 | 0 | 0.03874494 | 0.05657872 | 0 | 0 | 0 | 0.9788893 | 0 | 0.2362736 | 0.009846375 | 0.0315782 | 0 | 0.02661732 | 0 | 0.1960924 | 0 | 0.2662963 | 0.02342537 | 206.5426 | 0 | 0 | 10.98802 | 0 | 0 | 0.04180376 | 0.8529253 | 153152.7 | 0 | 0.03012961 | 0 | 0 | 0.1637823 | 0.009917957 | 0 | 0.2107744 | 0 | 0.2619683 | 51.95055 | 0 | 0 | 253786.4 | 0 | 0.4736291 | 0.2894357 | 0 | 0 | 0.1615006 | 0 | 0.819804 | 0 | 0.06192387 | 0.9322745 | 0 | 1.142108e-06 | 0 | 0.1496084 | 0.107777 | 0 | 0.7428954 | 0 | 0 | 0.3370371 | 0 | 0 | 0 | 0 | 0.3472222 | 0 | 0.0314948 | 0.141671 | 0.9394673 | 0.08707756 | 0.3199708 | 0 | 0.01824567
600 | 0 | 0.01548691 | 0.3644341 | 0.7865734 | 0 | 1.543473 | 0 | 0.07728638 | 0.01126751 | 0.3116321 | 0.09681982 | 5.464261 | 0.7114483 | 0.1248342 | 0 | 0.05742821 | 0 | 0 | 0 | 0.04168816 | 0 | 0 | 0 | 0.2742115 | 0 | 0.1689474 | 0.08883495 | 0 | 0 | 0.789127 | 0.165729203 | 0 | 0.020402 | 0.09081632 | 0 | 0.08169442 | 0 | 0.02605367 | 0.01570477 | 0.30665 | 0 | 0.0390862 | 0.02955107 | 0.1071751 | 0.01908315 | 0.125912 | 0.04346772 | 0.5984728 | 0.376839 | 0 | 0 | 16.17279 | 0.02035489 | 0.06823749 | 0 | 0.9984539 | 0 | 0.7691908 | 1.310462 | 0.00334588 | 0 | 0.02803861 | 0.1161161 | 0.5453891 | 0.7439934 | 0 | 0.4563843 | 0 | 0.01596319 | 347.2305 | 0.7822404 | 13.999 | 0.1000801 | 0.01022462 | 0.4386972 | 0.01953532 | 0 | 1.479344 | 0.000426236 | 0 | 0 | 0.9637064 | 0 | 0.9886564 | 0 | 0 | 0 | 0.06496383 | 0 | 0 | 0 | 81.85425 | 0.8561959 | 0.01545897 | 0.04866391 | 0 | 0.1295509 | 0.7871677 | 0.5101125 | 0 | 0.1272213 | 0 | 0 | 0 | 0.3963029 | 0.001455696 | 0.02460039 | 0 | 0 | 0.00218189 | 0.04567695 | 0.04427037 | 0 | 0 | 0 | 0.9853387 | 0 | 0.1838999 | 0.007139505 | 0.03805138 | 0 | 0.02334484 | 0 | 0.189894 | 0 | 0.2588621 | 0.02293608 | 193.1293 | 0 | 0 | 10.49336 | 0.003631629 | 0 | 0.03661983 | 0.6843683 | 197500.2 | 0 | 0.02331292 | 0 | 0 | 0.1624937 | 0.02090236 | 0 | 0.1837149 | 0 | 0.3336812 | 50.72768 | 0 | 0 | 217701.8 | 0 | 0.4346065 | 0.3157918 | 0 | 0 | 0.09669513 | 0 | 0.8057128 | 0 | 0.03564096 | 0.9436405 | 0 | 0 | 0 | 0.1372711 | 0.1466062 | 0 | 0.6876987 | 0 | 0 | 0.3227532 | 0 | 0 | 0 | 0 | 0.313786 | 0 | 0.02254346 | 0.1290488 | 0.9012941 | 0.03680626 | 0.372531 | 0 | 0.01546293
605 | 0 | 0.01328356 | 0.2162089 | 0.9144063 | 0 | 1.352606 | 0 | 0.1248135 | 0.01126751 | 0.2449879 | 0.1002121 | 9.518552 | 0.6676894 | 0.193833 | 0 | 0.04494382 | 0 | 0 | 0 | 0.0457549 | 0 | 0 | 0 | 0.2495918 | 0 | 0.1226215 | 0.09925895 | 0 | 0 | 0.677826 | 0.162555681 | 0 | 0.01617036 | 0.126148 | 0 | 0.1003369 | 0 | 0.06103855 | 0.01440811 | 0.2713746 | 0 | 0.04719356 | 0.02805902 | 0.2245861 | 0.01734342 | 0.2011075 | 0.04015424 | 0.8092841 | 0.5254689 | 0 | 0 | 14.04953 | 0.0192167 | 0.07407849 | 0 | 0.9713806 | 0 | 0.8146833 | 1.365914 | 0.006754496 | 0 | 0 | 0.08661352 | 0.6334468 | 0.7150173 | 0 | 0.4351454 | 0 | 0.004466587 | 371.1695 | 0.7953214 | 21.30521 | 0.09266371 | 0.01270683 | 0.4090252 | 0.01989882 | 0 | 1.370725 | 0.000414947 | 0 | 0 | 0.9293182 | 0 | 0.9736407 | 0 | 0 | 0 | 0.0563425 | 0 | 0 | 0 | 90.13521 | 0.8226838 | 0.02836431 | 0.05905906 | 0 | 0.1206182 | 0.8460387 | 0.4732826 | 0 | 0.1250195 | 0 | 0 | 0 | 0.3853041 | 0.001772152 | 0.02135116 | 0 | 0 | 0.01379067 | 0.05260895 | 0.03196202 | 0 | 0 | 0 | 0.9917882 | 0 | 0.1423595 | 0.004700216 | 0.05968007 | 0 | 0.02011377 | 0 | 0.1787817 | 0 | 0.2514279 | 0.02244679 | 184.9097 | 0 | 0 | 9.998701 | 0.01224301 | 0 | 0.0314359 | 0.5448898 | 241847.8 | 0 | 0.01649622 | 0 | 0 | 0.1612052 | 0.03757692 | 0 | 0.1566554 | 0 | 0.4599872 | 49.39827 | 0 | 0 | 189270.8 | 0 | 0.395584 | 0.3421479 | 0 | 0 | 0.1256343 | 0 | 0.7916215 | 0 | 0.00275698 | 0.9561667 | 0 | 0 | 0 | 0.1254559 | 0.2086937 | 0 | 0.6164854 | 0 | 0 | 0.3095748 | 0 | 0 | 0 | 0 | 0.2862843 | 0 | 0.04188439 | 0.1164267 | 0.863121 | 0.005696792 | 0.4214891 | 0 | 0.01268019
610 | 0 | 0.01270548 | 0.1208809 | 0.9664506 | 0 | 1.159979 | 0 | 0.2286907 | 0.01126751 | 0.23 | 0.09751823 | 14.99187 | 0.6239304 | 0.3291267 | 0 | 0.09925094 | 0 | 0 | 0 | 0.4631253 | 0 | 0 | 0 | 0.2325085 | 0 | 0.1025304 | 0.109683 | 0 | 0 | 0.5694911 | 0.15944958 | 0 | 0.01411066 | 0.1934071 | 0 | 0.1244543 | 0 | 0.3682025 | 0.0130963 | 0.2390989 | 0 | 0.05530092 | 0.02656697 | 0.3694923 | 0.0156037 | 0.3785984 | 0.03684075 | 0.9629812 | 0.6780754 | 0 | 0 | 12.72206 | 0.01816331 | 0.08041668 | 0 | 0.9264858 | 0 | 0.8645607 | 1.43373 | 0.01016311 | 0 | 0 | 0.05711095 | 0.7256831 | 0.6880838 | 0 | 0.4225935 | 0 | 0 | 374.8563 | 0.7744271 | 31.03917 | 0.08524737 | 0.01518903 | 0.3812466 | 0.02032831 | 0 | 1.209601 | 0.000403658 | 0 | 0 | 0.8801089 | 0 | 0.9115506 | 0 | 0 | 0 | 0.04965386 | 0 | 0 | 0 | 94.08495 | 0.7891718 | 0.04126965 | 0.0694542 | 0 | 0.1116855 | 0.8915114 | 0.4308397 | 0 | 0.1231099 | 0 | 0 | 0 | 0.3743053 | 0.002088608 | 0.01817138 | 0 | 0 | 0.4792527 | 0.06930674 | 0.01965367 | 0 | 0 | 0 | 0.9844279 | 0 | 0.1260948 | 0.002260928 | 0.09077648 | 0 | 0.0168827 | 0 | 0.1660933 | 0 | 0.2439937 | 0.0219575 | 177.087 | 0 | 0 | 9.504039 | 0.0208544 | 0 | 0.02625196 | 0.4159382 | 314485.9 | 0 | 0.009679524 | 0 | 0 | 0.156647 | 0.05425149 | 0 | 0.1295959 | 0 | 0.5920209 | 48.04944 | 0 | 0 | 160839.8 | 0 | 0.3565615 | 0.3667378 | 0 | 0 | 0.5767856 | 0 | 0.7522797 | 0 | 0.001231146 | 0.9692154 | 0 | 0 | 0 | 0.1238054 | 0.2899773 | 0 | 0.5476987 | 0 | 0 | 0.2963964 | 0 | 0 | 0 | 0 | 0.2598615 | 0 | 0.2118409 | 0.1068837 | 0.7804578 | 0 | 0.4626745 | 0 | 0.008388943
615 | 0 | 0.01237699 | 0.06789921 | 0.951216 | 0 | 1.019363 | 0 | 0.371795 | 0.01126751 | 0.2174763 | 0.09482435 | 20.97659 | 0.5801715 | 0.5183473 | 0 | 0.2162921 | 0 | 0 | 0 | 0.7056472 | 0 | 0 | 0 | 0.218961 | 0 | 0.08822682 | 0.120107 | 0 | 0 | 0.4588628 | 0.156401395 | 0 | 0.01205096 | 0.275081 | 0 | 0.1462837 | 0 | 0.9493533 | 0.01182362 | 0.2092302 | 0 | 0.07539942 | 0.02507492 | 0.6005149 | 0.01394089 | 0.6424999 | 0.03352726 | 0.9774419 | 0.8306819 | 0 | 0 | 11.90249 | 0.01719061 | 0.08723909 | 0 | 0.877329 | 0 | 0.9135504 | 1.533465 | 0.01812444 | 0 | 0 | 0.02878187 | 0.795239 | 0.6618687 | 0 | 0.4118581 | 0 | 0 | 352.0375 | 0.7489062 | 42.79366 | 0.07783103 | 0.02320725 | 0.3554493 | 0.02082263 | 0 | 1.015211 | 0.000389341 | 0 | 0 | 0.8027567 | 0 | 0.8536999 | 0 | 0 | 0 | 0.04457513 | 0 | 0 | 0 | 96.6035 | 0.7556597 | 0.05417499 | 0.07984935 | 0 | 0.1027528 | 0.911662 | 0.3796699 | 0 | 0.1212004 | 0 | 0.003484316 | 0 | 0.3633439 | 0.002405063 | 0.01563278 | 0 | 0 | 1.628278 | 0.1360592 | 0.007345322 | 0 | 0 | 0 | 0.9760569 | 0 | 0.1098301 | 0 | 0.1260187 | 0 | 0.01365163 | 0 | 0.1534049 | 0 | 0.2310108 | 0.0214682 | 169.2642 | 0 | 0 | 9.009378 | 0.02894494 | 0 | 0.0226065 | 0.304209 | 388482.6 | 0 | 0.002862828 | 0 | 0 | 0.1480586 | 0.08259308 | 0 | 0.113151 | 0 | 0.7349992 | 46.70061 | 0 | 0 | 132494.6 | 0 | 0.3195758 | 0.3842082 | 0 | 0 | 0.9441825 | 0 | 0.7088221 | 0 | 0.06348525 | 0.982264 | 0 | 0 | 0 | 0.1221549 | 0.3712609 | 0 | 0.4868201 | 0 | 0 | 0.2809028 | 0 | 0 | 0 | 0 | 0.2334387 | 0 | 0.6601512 | 0.09753404 | 0.682257 | 0 | 0.5023916 | 0 | 0.002884469
620 | 0 | 0.01211276 | 0.03772296 | 0.8679673 | 0 | 0.8863261 | 0 | 0.5676306 | 0.01126751 | 0.2236613 | 0.08065655 | 29.89716 | 0.5364125 | 0.72 | 0 | 0.2649813 | 0 | 0 | 0 | 0.5198556 | 0 | 0 | 0 | 0.2054135 | 0 | 0.09253133 | 0.130531 | 0 | 0 | 0.3594863 | 0.153401618 | 0 | 0.01076764 | 0.3168679 | 0 | 0.1716614 | 0 | 0.5522777 | 0.01064432 | 0.1805575 | 0 | 0.1062228 | 0.02358288 | 0.8205167 | 0.01289721 | 0.8060824 | 0.03021378 | 0.8925655 | 0.6673067 | 0 | 0 | 11.23821 | 0.01629448 | 0.09453276 | 0 | 0.8157956 | 0 | 0.9335839 | 1.6375 | 0.03675579 | 0 | 0 | 0.0155735 | 0.8788324 | 0.6353689 | 0 | 0.4011228 | 0 | 0 | 292.6505 | 0.6794013 | 60.08094 | 0.07041469 | 0.03286027 | 0.331714 | 0.02138064 | 0 | 0.8664743 | 0.000373573 | 0 | 0 | 0.736883 | 0 | 0.7980181 | 0 | 0 | 0 | 0.0394964 | 0 | 0 | 0 | 94.16994 | 0.7221476 | 0.06708033 | 0.0902445 | 0 | 0.09382013 | 0.9318127 | 0.2531046 | 0 | 0.1192908 | 0 | 0.008337469 | 0 | 0.3525316 | 0.002721519 | 0.01309419 | 0 | 0 | 2.777303 | 0.2484694 | 0 | 0 | 0 | 0 | 0.9676859 | 0 | 0.09356532 | 0 | 0.1689951 | 0 | 0.01042056 | 0 | 0.1407165 | 0 | 0.2008569 | 0.02097891 | 161.4414 | 0 | 0 | 8.514716 | 0.0357812 | 0 | 0.01927253 | 0.2079031 | 438180.3 | 0 | 0 | 0 | 0 | 0.1394703 | 0.1311012 | 0 | 0.1008622 | 0 | 0.8547589 | 45.35178 | 0 | 0 | 116285.7 | 0 | 0.2948108 | 0.4016785 | 0 | 0 | 0.772835 | 0 | 0.6602082 | 0 | 0.1329628 | 0.9855728 | 0 | 0 | 0 | 0.1205045 | 0.5402084 | 0 | 0.4309623 | 0 | 0 | 0.2647234 | 0 | 0 | 0 | 0 | 0.207016 | 0 | 0.3580686 | 0.08818433 | 0.6121106 | 0 | 0.5374006 | 0 | 0
625 | 0 | 0.01184852 | 0.02045062 | 0.770846 | 0 | 0.7616407 | 0 | 0.7254453 | 0.01126751 | 0.2277323 | 0.06272719 | 34.22406 | 0.4206574 | 0.8919414 | 0 | 0.09269663 | 0 | 0 | 0 | 0.2574136 | 0 | 0 | 0 | 0.1648052 | 0 | 0.09683584 | 0.1446837 | 0 | 0 | 0.2795796 | 0.150440742 | 0 | 0.00953193 | 0.3179103 | 0 | 0.2023176 | 0 | 0.0965951 | 0.00961266 | 0.1540704 | 0 | 0.1370462 | 0.02209083 | 0.9355514 | 0.01185353 | 1.041911 | 0.02716982 | 0.7525188 | 0.502981 | 0 | 0 | 10.20501 | 0.01547079 | 0.1022847 | 0 | 0.7463885 | 0 | 0.9536173 | 1.704144 | 0.05538714 | 0 | 0 | 0.002365135 | 0.936611 | 0.6088322 | 0 | 0.3903875 | 0 | 0 | 220.5869 | 0.5270209 | 85.44338 | 0.06354486 | 0.04251329 | 0.3099663 | 0.0220012 | 0 | 0.7357376 | 0.000357805 | 0 | 0 | 0.670623 | 0 | 0.7423364 | 0 | 0 | 0 | 0.0345531 | 0 | 0 | 0 | 91.58341 | 0.6886356 | 0.07998567 | 0.1016922 | 0 | 0.08619588 | 0.9440698 | 0.2347116 | 0 | 0.1168106 | 0 | 0.01319062 | 0 | 0.3417194 | 0.003037975 | 0.0105556 | 0 | 0 | 3.926328 | 0.340358 | 0 | 0 | 0 | 0 | 0.959315 | 0 | 0.07730058 | 0 | 0.2119716 | 0 | 0.007189484 | 0 | 0.1280281 | 0 | 0.1707029 | 0.02048962 | 153.6187 | 0 | 0 | 8.273253 | 0.04261747 | 0 | 0.01593856 | 0.1663498 | 478341 | 0 | 0 | 0 | 0 | 0.130882 | 0.2119389 | 0 | 0.08857329 | 0 | 0.929 | 44.0258 | 0 | 0 | 100076.8 | 0 | 0.2700459 | 0.4191489 | 0 | 0 | 0.3203767 | 0 | 0.6100826 | 0 | 0.06403264 | 0.9847303 | 0 | 0 | 0 | 0.118854 | 0.7290027 | 0 | 0.3874776 | 0 | 0 | 0.2485441 | 0 | 0 | 0 | 0 | 0.1805932 | 0 | 0.1161261 | 0.07883462 | 0.5594258 | 0 | 0.5724095 | 0 | 0
630 | 0 | 0.01154642 | 0.01213168 | 0.6577528 | 0 | 0.6527274 | 0 | 0.8904974 | 0.01126751 | 0.2124505 | 0.0452374 | 34.62941 | 0.2859051 | 0.9684237 | 0 | 0.05484216 | 0 | 0 | 0 | 0.05647241 | 0 | 0 | 0 | 0.1187359 | 0 | 0.09908907 | 0.1620067 | 0 | 0 | 0.2113621 | 0.147509262 | 0 | 0.008334424 | 0.2820898 | 0 | 0.2329738 | 0 | 0.03792833 | 0.008782916 | 0.1308207 | 0 | 0.1678696 | 0.02059878 | 0.9832174 | 0.01080984 | 1.139875 | 0.02442855 | 0.5523385 | 0.3294275 | 0 | 0 | 8.972048 | 0.01471542 | 0.1104821 | 0 | 0.6874009 | 0 | 0.9671503 | 1.743784 | 0.1007991 | 0 | 0 | 0 | 0.9690532 | 0.582811 | 0 | 0.3796522 | 0 | 0 | 170.3261 | 0.3953362 | 98.46806 | 0.05678775 | 0.05245605 | 0.2899845 | 0.02268316 | 0 | 0.6602873 | 0.000342037 | 0 | 0 | 0.5960208 | 0 | 0.6654409 | 0 | 0 | 0 | 0.03008159 | 0 | 0 | 0 | 82.62692 | 0.6551235 | 0.09289102 | 0.115212 | 0 | 0.08009762 | 0.9079833 | 0.2163186 | 0 | 0.1140184 | 0 | 0.01804378 | 0 | 0.3309072 | 0.00335443 | 0.008017003 | 0 | 0 | 5.075353 | 0.372409 | 0 | 0 | 0 | 0 | 0.9456927 | 0 | 0.06103584 | 0 | 0.2604102 | 0 | 0.003958413 | 0 | 0.1183078 | 0 | 0.1514036 | 0.02000033 | 145.7959 | 0 | 0 | 8.08874 | 0.04945373 | 0 | 0.01260459 | 0.1247964 | 502672.8 | 0 | 0 | 0 | 0 | 0.1222936 | 0.3446708 | 0 | 0.07628442 | 0 | 0.9770469 | 43.06748 | 0 | 0 | 83867.95 | 0 | 0.245281 | 0.4366192 | 0 | 0 | 0.09812353 | 0 | 0.5558025 | 0 | 0.02776169 | 0.9838878 | 0 | 0.004200909 | 0 | 0.1172036 | 1.150444 | 0 | 0.3439928 | 0 | 0 | 0.2323647 | 0 | 0 | 0 | 0 | 0.1541704 | 0 | 0.02819553 | 0.07170094 | 0.5051205 | 0 | 0.5943891 | 0 | 0
635 | 0 | 0.01096472 | 0.007209764 | 0.5831209 | 0 | 0.543814 | 0 | 0.9901458 | 0.01126751 | 0.1850165 | 0.0277476 | 31.26181 | 0.1822363 | 0.9338309 | 0 | 0.04494382 | 0 | 0.03279836 | 0 | 0.02069366 | 0 | 0 | 0 | 0.09042503 | 0 | 0.07899798 | 0.1793296 | 0 | 0 | 0.1580425 | 0.144597672 | 0 | 0.007345863 | 0.2053523 | 0 | 0.263823 | 0 | 0.01969205 | 0.008209345 | 0.11186 | 0 | 0.198693 | 0.01910673 | 1.003505 | 0.009766157 | 0.9812017 | 0.02144599 | 0.3520158 | 0.139832 | 0 | 0 | 7.739089 | 0.01402424 | 0.1191118 | 0 | 0.6250908 | 0 | 0.9731669 | 1.704908 | 0.155808 | 0 | 0 | 0 | 0.9732312 | 0.5578576 | 0 | 0.3689169 | 0 | 0 | 133.9735 | 0.277905 | 100.5632 | 0.05003063 | 0.06410624 | 0.2715414 | 0.02371393 | 0 | 0.5875469 | 0.000326269 | 0 | 0 | 0.5397271 | 0 | 0.5853277 | 0 | 0 | 0 | 0.02561007 | 0 | 0 | 0 | 74.26974 | 0.6216115 | 0.1057964 | 0.1287317 | 0 | 0.07399936 | 0.8718968 | 0.1979256 | 0 | 0.1112263 | 0.003255084 | 0.02247026 | 0 | 0.3200949 | 0.003670886 | 0.005478409 | 0 | 0 | 6.224378 | 0.2650471 | 0 | 0 | 0 | 0 | 0.9255023 | 0 | 0.0447711 | 0 | 0.3205392 | 0 | 0.0007273415 | 0 | 0.1117524 | 0 | 0.1333505 | 0.01990195 | 138.5155 | 0 | 0 | 7.904227 | 0.0665409 | 0 | 0.00927062 | 0.08324297 | 533003.6 | 0 | 0 | 0 | 0 | 0.1137053 | 0.497101 | 0 | 0.06399555 | 0 | 0.9497556 | 42.10916 | 0 | 0 | 67659.06 | 0 | 0.2205161 | 0.4540896 | 0 | 0 | 0.05930966 | 0 | 0.5013729 | 0 | 0 | 0.9702381 | 0 | 0.009490517 | 0.04418388 | 0.1123914 | 1.741752 | 0 | 0.3012762 | 0 | 0 | 0.2161854 | 0 | 0 | 0 | 0 | 0.1319444 | 0 | 0.012167 | 0.06644173 | 0.4453849 | 0 | 0.6072667 | 0 | 0
640 | 0 | 0.009192296 | 0.004433231 | 0.5402905 | 0 | 0.4600975 | 0 | 0.9684874 | 0.01126751 | 0.1542336 | 0.01752186 | 23.61723 | 0.1182871 | 0.7675432 | 0 | 0.04494382 | 0 | 0.07635207 | 0 | 0.01807398 | 0 | 0 | 0 | 0.07480519 | 0 | 0.06013158 | 0.1966525 | 0 | 0 | 0.1131098 | 0.141696464 | 0 | 0.006357301 | 0.108221 | 0 | 0.3156246 | 0 | 0.01035242 | 0 | 0.09633903 | 0 | 0.2330831 | 0.01761468 | 0.9871302 | 0.008722473 | 0.7948752 | 0.01478721 | 0.2562265 | 0.04995397 | 0 | 0 | 6.50613 | 0.01339314 | 0.1281609 | 0 | 0.5569549 | 0 | 0.9774693 | 1.609783 | 0.202752 | 0 | 0 | 0 | 0.9413603 | 0.5343759 | 0 | 0.358849 | 0 | 0 | 117.4145 | 0.1994357 | 92.92177 | 0.04460394 | 0.07575643 | 0.2544097 | 0.02542984 | 0 | 0.5094805 | 0.000310501 | 0 | 0 | 0.4855169 | 0 | 0.5048477 | 0 | 0 | 0 | 0.02113856 | 0 | 0 | 0 | 67.73223 | 0.5880994 | 0.1187017 | 0.1422515 | 0 | 0.0679011 | 0.8358103 | 0.1893646 | 0 | 0.1084342 | 0.01185826 | 0.0254745 | 0 | 0.3092827 | 0.003987342 | 0.002939815 | 0 | 0 | 7.373403 | 0.1573751 | 0 | 0 | 0 | 0 | 0.905312 | 0 | 0.02850636 | 0 | 0.3806681 | 0 | 0 | 0 | 0.1051969 | 0 | 0.1163988 | 0.0211577 | 131.3379 | 0 | 0 | 7.719714 | 0.08551831 | 0 | 0.00593665 | 0.05671491 | 573998.6 | 0 | 0 | 0 | 0 | 0.105117 | 0.5989514 | 0 | 0.05330568 | 0 | 0.9161277 | 41.15083 | 0 | 0 | 56475.53 | 0 | 0.1974684 | 0.4964993 | 0 | 0 | 0.05415163 | 0 | 0.4559106 | 0 | 0 | 0.9514864 | 0 | 0.01478013 | 0.09125654 | 0.09476926 | 2.366624 | 0 | 0.2586611 | 0 | 0 | 0.2000061 | 0 | 0 | 0 | 0 | 0.1133157 | 0 | 0.005674016 | 0.06118252 | 0.3856493 | 0 | 0.6201443 | 0 | 0
645 | 0 | 0.005222093 | 0.002917518 | 0.5262952 | 0 | 0.3859659 | 0 | 0.8777645 | 0.01126751 | 0.1197929 | 0.008885121 | 17.96358 | 0.09688827 | 0.4794426 | 0 | 0.04021015 | 0 | 0.09392725 | 0 | 0.01972666 | 0 | 0 | 0 | 0.05918536 | 0 | 0.04930921 | 0.2140161 | 0 | 0 | 0.0769068 | 0.138796131 | 0 | 0.005 | 0.07372148 | 0 | 0.3468553 | 0 | 0.001012781 | 0 | 0.08257034 | 0 | 0.2928026 | 0.01670029 | 0.9302765 | 0.006774879 | 0.6124261 | 0.008128418 | 0.1807827 | 0.02219567 | 0 | 0 | 5.296581 | 0.01281797 | 0.1376165 | 0 | 0.4917904 | 0 | 0.9794543 | 1.457133 | 0.2610143 | 0 | 0 | 0 | 0.8888844 | 0.5120696 | 0 | 0.3513344 | 0 | 0 | 100.8556 | 0.1339749 | 82.95846 | 0.0400992 | 0.08740662 | 0.2383619 | 0.02774242 | 0 | 0.4293436 | 0.000294249 | 0 | 0 | 0.4345102 | 0 | 0.4242032 | 0 | 0 | 0 | 0.01666704 | 0 | 0 | 0 | 60.84825 | 0.5545874 | 0.131607 | 0.1637744 | 0 | 0.06180284 | 0.7551879 | 0.1830353 | 0 | 0.1056421 | 0.02046143 | 0.02847873 | 0 | 0.2986246 | 0.004303797 | 0.001426902 | 0 | 0 | 8.522428 | 0.06854845 | 0 | 0 | 0 | 0 | 0.8851216 | 0 | 0.01224162 | 0 | 0.4570822 | 0 | 0 | 0 | 0.09864144 | 0 | 0.1035695 | 0.02241345 | 124.1603 | 0 | 0 | 7.513481 | 0.1044957 | 0 | 0.00260268 | 0.04258067 | 635140.4 | 0 | 0 | 0 | 0 | 0.09652867 | 0.7330359 | 0 | 0.04313323 | 0 | 0.8824998 | 40.19251 | 0 | 0 | 48933.94 | 0 | 0.1791427 | 0.5393925 | 0 | 0 | 0.05890564 | 0 | 0.4104483 | 0 | 0 | 0.955959 | 0 | 0.02290434 | 0.1308073 | 0.07714715 | 2.739397 | 0 | 0.2264306 | 0 | 0 | 0.1838267 | 0 | 0 | 0 | 0 | 0.09468695 | 0 | 0.005599278 | 0.05592331 | 0.3541775 | 0 | 0.6292284 | 0 | 0
650 | 0 | 0.001251889 | 0 | 0.5126179 | 0 | 0.3271955 | 0 | 0.7519118 | 0.01126751 | 0.09566998 | 0 | 11.97679 | 0.07584062 | 0.3265439 | 0 | 0.0640717 | 0 | 0.1700406 | 0 | 0.03125322 | 0 | 0 | 0 | 0.04599567 | 0 | 0.03848684 | 0.252388 | 0 | 0 | 0.05421391 | 0.135887169 | 0 | 0.003832483 | 0.03789236 | 0 | 0.382904 | 0 | 0 | 0 | 0.07063022 | 0 | 0.3525222 | 0.01595467 | 0.8336825 | 0.00306125 | 0.4317082 | 0 | 0.117881 | 0.01041474 | 0 | 0 | 4.362855 | 0.01229463 | 0.1474657 | 0 | 0.4284153 | 0 | 0.9571589 | 1.296196 | 0.3395869 | 0 | 0 | 0 | 0.8227722 | 0.4904365 | 0 | 0.3438199 | 0 | 0 | 88.86394 | 0.08561673 | 71.06911 | 0.03559446 | 0.1034882 | 0.2231708 | 0.03056086 | 0 | 0.3701491 | 0.000277032 | 0 | 0 | 0.3847898 | 0 | 0.3668438 | 0 | 0 | 0 | 0.01219553 | 0 | 0 | 0 | 52.36961 | 0.521773 | 0.1592958 | 0.189116 | 0 | 0.05639441 | 0.6691776 | 0.176706 | 0 | 0.1015736 | 0.02906461 | 0.03148297 | 0 | 0.2885833 | 0.004620253 | 0.001151971 | 0.004698875 | 0 | 10.02936 | 0.03124994 | 0 | 0 | 0 | 0 | 0.862668 | 0 | 0 | 0 | 0.5420386 | 0 | 0 | 0 | 0.09191565 | 0 | 0.09074019 | 0.02309448 | 116.9828 | 0 | 0 | 7.275444 | 0.1305462 | 0 | 0 | 0.02844642 | 713547.3 | 0 | 0 | 0 | 0 | 0.08794034 | 0.9054951 | 0 | 0.03296079 | 0 | 0.7899529 | 39.24021 | 0 | 0 | 41392.36 | 0 | 0.160817 | 0.5822856 | 0 | 0 | 0.0743848 | 0 | 0.3578266 | 0 | 0 | 0.9649583 | 0 | 0.03319896 | 0.1870063 | 0.05952503 | 2.903618 | 0 | 0.1964596 | 0 | 0 | 0.1676474 | 0 | 0 | 0 | 0 | 0.0760582 | 0 | 0.01430267 | 0.0506641 | 0.3236872 | 0 | 0.6351905 | 0 | 0
655 | 0 | 0 | 0 | 0.4992862 | 0 | 0.2776131 | 0 | 0.5940667 | 0.01126751 | 0.06778458 | 0 | 7.053454 | 0.05479297 | 0.1811169 | 0 | 0.05224719 | 0 | 0.1178487 | 0 | 0.03333709 | 0 | 0 | 0 | 0.03890693 | 0 | 0.0283606 | 0.2901501 | 0.006606205 | 0 | 0.03812885 | 0.132960068 | 0.001506943 | 0.0004184776 | 0.01559693 | 0 | 0.4211723 | 0 | 0 | 0 | 0.06059623 | 0 | 0.4122417 | 0.01520906 | 0.6776573 | 0 | 0.2900187 | 0 | 0.08805188 | 0.004580788 | 0 | 0 | 3.66838 | 0.01181899 | 0.1576953 | 0 | 0.3828756 | 0 | 0.9308232 | 1.01946 | 0.4431838 | 0 | 0 | 0 | 0.733299 | 0.4689745 | 0 | 0.3363054 | 0 | 0 | 79.84053 | 0.06640196 | 63.46576 | 0.03108972 | 0.1265419 | 0.2086174 | 0.03379435 | 0 | 0.3149286 | 0.000259814 | 1.421089e-06 | 0 | 0.3399414 | 0 | 0.3210724 | 0 | 0 | 0 | 0.007724012 | 0 | 0 | 0 | 46.19611 | 0.4889648 | 0.2132202 | 0.2144577 | 0 | 0.05147794 | 0.5736596 | 0.1703766 | 0 | 0.09693267 | 0.03766778 | 0.03448721 | 0 | 0.2785419 | 0.004936709 | 0.0008770397 | 0.01407946 | 0 | 13.1653 | 0.01275926 | 0 | 0 | 0 | 0 | 0.8357877 | 0 | 0 | 0 | 0.6258572 | 0 | 0 | 0 | 0.08143236 | 0 | 0.07870892 | 0.02189258 | 109.8052 | 0 | 0 | 7.037406 | 0.1674205 | 0 | 0 | 0.01431218 | 790579.4 | 0 | 0 | 0 | 0 | 0.07935202 | 0.9614678 | 0 | 0.02278835 | 0 | 0.6526373 | 39.04887 | 0 | 0 | 33850.77 | 0 | 0.1424914 | 0.6186575 | 0 | 0 | 0.07647176 | 0 | 0.3017955 | 0 | 0 | 0.9727849 | 0 | 0.04349359 | 0.2818807 | 0.04190292 | 2.659621 | 0 | 0.1726527 | 0 | 0 | 0.1514681 | 0 | 0 | 0 | 0 | 0.05742945 | 0 | 0.01976069 | 0.04540488 | 0.2931968 | 0 | 0.6411527 | 0 | 0
660 | 0 | 0 | 0 | 0.484269 | 0 | 0.2499622 | 0 | 0.444518 | 0.01126751 | 0.05504624 | 0 | 4.603798 | 0 | 0.1127717 | 0 | 0.04798689 | 0 | 0.05324593 | 0 | 0.02253094 | 0 | 0 | 0 | 0.03181818 | 0 | 0.01849218 | 0.3215939 | 0.01090698 | 0 | 0.02536629 | 0.130006199 | 0.001554165 | 0.001170215 | 0.005733134 | 0 | 0.4616269 | 0 | 0 | 0 | 0.05251609 | 0 | 0.4724685 | 0.01446344 | 0.5135548 | 0 | 0.2146673 | 0 | 0.06225599 | 0.003229388 | 0 | 0 | 3.050047 | 0.01138692 | 0.1682926 | 0 | 0.3278677 | 0 | 0.8998668 | 0.8272758 | 0.6155701 | 0 | 0 | 0 | 0.6651797 | 0.4471821 | 0 | 0.3287908 | 0 | 0 | 70.60841 | 0.05421005 | 58.00329 | 0.02658497 | 0.1510157 | 0.1946231 | 0.03735208 | 0 | 0.2597082 | 0.000242596 | 3.709186e-06 | 0 | 0.295093 | 0 | 0.275301 | 0 | 0 | 0 | 0.003252497 | 0 | 0 | 0 | 40.94928 | 0.4561566 | 0.2671446 | 0.2409263 | 0 | 0.04656147 | 0.4718997 | 0.1935923 | 0 | 0.0922917 | 0.08995793 | 0.04311701 | 0 | 0.2685005 | 0.005253165 | 0.0006021083 | 0.02346005 | 0 | 16.30123 | 0.001021323 | 0 | 0 | 0 | 0 | 0.8089074 | 0 | 0 | 0 | 0.7040771 | 0 | 0 | 0 | 0.07094908 | 0 | 0.06854711 | 0.02069067 | 102.6276 | 0 | 0 | 6.799368 | 0.2042949 | 0 | 0 | 0.0001779338 | 965581.4 | 0 | 0 | 0 | 0 | 0.07076369 | 0.9469633 | 0 | 0.0154528 | 0 | 0.5619963 | 38.85753 | 0 | 0 | 27123.5 | 0 | 0.1241657 | 0.651011 | 0 | 0 | 0.05652628 | 0 | 0.2610458 | 0 | 0 | 0.9753119 | 0 | 0.05475316 | 0.44289 | 0.02428081 | 2.003314 | 0 | 0.1531715 | 0 | 0 | 0.1352887 | 0 | 0 | 0 | 0 | 0.03880071 | 0 | 0.001950643 | 0.04014567 | 0.2627065 | 0 | 0.6471149 | 0 | 0
665 | 0 | 0 | 0 | 0.4588147 | 0 | 0.2165914 | 0 | 0.3244581 | 0.01126751 | 0.04575166 | 0 | 2.948539 | 0 | 0.06713902 | 0 | 0.05331227 | 0 | 0 | 0 | 0.02092466 | 0 | 0 | 0 | 0.02472944 | 0 | 0.008623755 | 0.3530377 | 0.01520776 | 0 | 0.01642954 | 0.127024681 | 0.001640103 | 0 | 0.00123313 | 0 | 0.5155383 | 0 | 0 | 0 | 0.04581985 | 0 | 0.5329636 | 0.01371782 | 0.3601332 | 0 | 0.1562711 | 0 | 0.04684484 | 0.002036164 | 0 | 0 | 2.572363 | 0.0109943 | 0.1792445 | 0 | 0.2815715 | 0 | 0.8665801 | 0.5724185 | 0.7301501 | 0 | 0 | 0 | 0.6054494 | 0.424771 | 0 | 0.3212763 | 0 | 0 | 60.7258 | 0.04339168 | 55.15121 | 0.02369445 | 0.1816825 | 0.1812254 | 0.04122089 | 0 | 0.2324773 | 0.000225379 | 5.997284e-06 | 0 | 0.2606678 | 0 | 0.2295296 | 0 | 0 | 0 | 0 | 0 | 0 | 0 | 35.25396 | 0.4233484 | 0.3210689 | 0.2723995 | 0 | 0.041645 | 0.3960519 | 0.2182188 | 0 | 0.08765072 | 0.154389 | 0.05609382 | 0 | 0.2584591 | 0.00556962 | 0.0003271769 | 0.03284064 | 0 | 19.43717 | 0 | 0 | 0 | 0 | 0 | 0.7820271 | 0 | 0 | 0 | 0.7670232 | 0 | 0 | 0 | 0.06046579 | 0 | 0.0583853 | 0.01943463 | 95.45007 | 0 | 0 | 6.56133 | 0.2517779 | 0 | 0 | 0 | 1033867.3 | 0 | 0 | 0 | 0 | 0.06217537 | 0.8161996 | 0 | 0.01267512 | 0 | 0.4744963 | 38.6662 | 0 | 0 | 24054.23 | 0 | 0.1140324 | 0.6833644 | 0 | 0 | 0.05644618 | 0 | 0.2252344 | 0 | 0 | 0.9720992 | 0 | 0.06794728 | 0.5885594 | 0.01188777 | 1.641265 | 0 | 0.1337657 | 0 | 0 | 0.1191094 | 0 | 0 | 0 | 0 | 0.02017196 | 0 | 0.000816019 | 0.03552025 | 0.2324828 | 0 | 0.653077 | 0 | 0
670 | 0 | 0 | 0 | 0.4205874 | 0 | 0.1779056 | 0 | 0.2274829 | 0 | 0.03886187 | 0 | 1.764144 | 0 | 0.05417972 | 0 | 0.05617978 | 0 | 0 | 0 | 0.0201242 | 0 | 0 | 0 | 0.0225974 | 0 | 0 | 0.3822885 | 0.01950854 | 0 | 0.01155885 | 0.124018682 | 0.001764597 | 0 | 0.0005304851 | 0 | 0.5550202 | 0 | 0 | 0 | 0.04007394 | 0 | 0.5934586 | 0.01297221 | 0.2148441 | 0 | 0.1079133 | 0 | 0.0351681 | 0.001818539 | 0 | 0 | 2.732653 | 0.01063701 | 0.1905381 | 0 | 0.2370331 | 0 | 0.8332935 | 0.4035666 | 0.8446545 | 0 | 0 | 0 | 0.556509 | 0.4019665 | 0 | 0.3138462 | 0 | 0 | 50.84318 | 0.0357975 | 53.57143 | 0.02093018 | 0.2087334 | 0.1684651 | 0.04615246 | 0 | 0.2084155 | 0.000208161 | 8.285381e-06 | 0 | 0.2276113 | 0 | 0.1946309 | 0 | 0 | 0 | 0 | 0 | 0 | 0 | 29.4917 | 0.3905402 | 0.3749933 | 0.3038727 | 0 | 0.03672853 | 0.3274762 | 0.2428454 | 0 | 0.0829995 | 0.2188201 | 0.06907063 | 0 | 0.2484177 | 0.005886076 | 5.224556e-05 | 0.04222123 | 0 | 23.33976 | 0 | 0 | 0 | 0 | 0 | 0.7571571 | 0 | 0 | 0 | 0.8112934 | 0 | 0 | 0 | 0.05226267 | 0 | 0.04564346 | 0.003471943 | 88.2725 | 0 | 0 | 6.323293 | 0.3105243 | 0 | 0 | 0 | 1078132.4 | 0 | 0 | 0 | 0 | 0.0523349 | 0.6747113 | 0 | 0.009897439 | 0 | 0.3427174 | 38.47486 | 0 | 0 | 20984.96 | 0 | 0.1038991 | 0.7167722 | 0 | 0 | 0.05696415 | 0 | 0.189423 | 0 | 0 | 0.9444364 | 0 | 0.0811414 | 0.7096449 | 0.001547385 | 1.286874 | 0 | 0.12159 | 0 | 0 | 0.10293 | 0 | 0 | 0 | 0 | 0.00154321 | 0 | 0.0007412806 | 0.03328228 | 0.2024977 | 0 | 0.6442593 | 0 | 0
675 | 0 | 0 | 0 | 0.3809327 | 0 | 0.1382091 | 0 | 0.1577934 | 0 | 0.03740805 | 0 | 1.140931 | 0 | 0.04122041 | 0 | 0.05617978 | 0 | 0 | 0 | 0.02552862 | 0 | 0 | 0 | 0.02272727 | 0 | 0 | 0.4085 | 0.02380932 | 0 | 0.008113748 | 0.120991409 | 0.001927485 | 0 | 0.0002612911 | 0 | 0.5956956 | 0 | 0 | 0 | 0.0350271 | 0 | 0.6554128 | 0.0122501 | 0.1473441 | 0 | 0.0687888 | 0 | 0.02388522 | 0.001600914 | 0 | 0 | 2.284807 | 0.01031092 | 0.2021628 | 0 | 0.1949301 | 0 | 0.783236 | 0.3078932 | 0.9458955 | 0 | 0 | 0 | 0.5034628 | 0.3790698 | 0 | 0.306993 | 0 | 0 | 42.65076 | 0.02820333 | 53.57143 | 0.0181659 | 0.2322055 | 0.1563834 | 0.05224497 | 0 | 0.1843537 | 0.000192004 | 1.057348e-05 | 0 | 0.1989946 | 0 | 0.1714102 | 0 | 0 | 0 | 0 | 0 | 0 | 0 | 25.14593 | 0.3590192 | 0.438083 | 0.335797 | 0 | 0.03181206 | 0.2617238 | 0.2573335 | 0 | 0.07615143 | 0.3098284 | 0.09749663 | 0 | 0.2490592 | 0.006202532 | 0 | 0.05426931 | 0 | 31.42542 | 0 | 0 | 0 | 0 | 0 | 0.738576 | 0 | 0 | 0 | 0.8555636 | 0 | 0 | 0 | 0.04701648 | 0 | 0.03191153 | 0 | 81.09494 | 0 | 0 | 6.085255 | 0.4078483 | 0 | 0 | 0 | 1118148.6 | 0 | 0 | 0 | 0 | 0.04242568 | 0.4656226 | 0 | 0.007119756 | 0 | 0.2463639 | 38.28352 | 0 | 0 | 17915.69 | 0 | 0.09376573 | 0.7507911 | 0 | 0 | 0.06373238 | 0 | 0.1643 | 0 | 0 | 0.9183479 | 0 | 0.07912784 | 0.7731509 | 0 | 0.9450182 | 0 | 0.1094142 | 0 | 0 | 0.08675071 | 0 | 0 | 0 | 0 | 0 | 0 | 0.00269207 | 0.03104432 | 0.1725125 | 0 | 0.6315615 | 0 | 0
680 | 0 | 0 | 0 | 0.3363727 | 0 | 0.1148029 | 0 | 0.1066588 | 0 | 0.0352861 | 0 | 0.7211567 | 0 | 0.02826111 | 0 | 0.07116105 | 0 | 0 | 0 | 0.03406682 | 0 | 0 | 0 | 0.02285714 | 0 | 0 | 0.4314864 | 0.0281101 | 0 | 0.005603323 | 0.117946067 | 0.002128607 | 0 | 0.0001350816 | 0 | 0.6389902 | 0 | 0 | 0 | 0.03042806 | 0 | 0.7177005 | 0.01159914 | 0.09878763 | 0 | 0.05483598 | 0 | 0.01307814 | 0.001383289 | 0 | 0 | 1.977965 | 0.01001191 | 0.2147406 | 0 | 0.165457 | 0 | 0.7318142 | 0.2441236 | 0.9933333 | 0 | 0 | 0 | 0.4581672 | 0.3563793 | 0 | 0.3001399 | 0 | 0 | 34.94046 | 0.02060916 | 53.57143 | 0.01540163 | 0.2558775 | 0.1450212 | 0.05935541 | 0 | 0.163178 | 0.000176801 | 1.286158e-05 | 0 | 0.1749799 | 0 | 0.1481896 | 0 | 0 | 0 | 0 | 0 | 0 | 0 | 20.80015 | 0.3348389 | 0.5179443 | 0.3684868 | 0 | 0.02689559 | 0.2026382 | 0.2713076 | 0 | 0.06930336 | 0.451064 | 0.156821 | 0 | 0.2497007 | 0.007367484 | 0 | 0.0721698 | 0 | 36.00628 | 0 | 0 | 0 | 0 | 0 | 0.7199949 | 0 | 0 | 0 | 0.8897763 | 0 | 0 | 0 | 0.0417703 | 0 | 0.02285433 | 0 | 73.91737 | 0 | 0 | 5.847217 | 0.5064959 | 0 | 0 | 0 | 1084763.5 | 0 | 0 | 0 | 0 | 0.03251647 | 0.3182111 | 0 | 0.004342074 | 0 | 0.1670377 | 38.11284 | 0 | 0 | 14846.42 | 0 | 0.08363241 | 0.7728302 | 0 | 0 | 0.07050061 | 0 | 0.1444497 | 0 | 0 | 0.8888937 | 0 | 0.05639413 | 0.6711617 | 0 | 0.6867716 | 0 | 0.09723849 | 0 | 0 | 0.07057137 | 0 | 0 | 0 | 0 | 0 | 0 | 0.007692368 | 0.02880636 | 0.1425273 | 0 | 0.6188637 | 0 | 0
685 | 0 | 0 | 0 | 0.2820659 | 0 | 0.1012378 | 0 | 0.07501649 | 0 | 0.02984234 | 0 | 0.4872459 | 0 | 0.0153018 | 0 | 0.1067416 | 0 | 0 | 0 | 0.06077553 | 0 | 0 | 0 | 0.02278537 | 0 | 0 | 0.4514777 | 0.0423144 | 0 | 0.004431745 | 0.114885862 | 0.002367802 | 0 | 0.0001060643 | 0 | 0.6786734 | 0 | 0 | 0 | 0.02607965 | 0 | 0.7799881 | 0.01094819 | 0.05870187 | 0 | 0.04199539 | 0 | 0.002271054 | 0.001167472 | 0 | 0 | 1.747715 | 0.009735855 | 0.2286659 | 0 | 0.1445477 | 0 | 0.6744077 | 0.1841632 | 0.9934537 | 0 | 0 | 0 | 0.4207752 | 0.3341011 | 0 | 0.2932867 | 0 | 0 | 27.65258 | 0.01301498 | 53.14956 | 0.01263736 | 0.2841729 | 0.1344194 | 0.06734078 | 0 | 0.1421563 | 0.000161599 | 1.514967e-05 | 0 | 0.1513809 | 0 | 0.1249689 | 0 | 0 | 0 | 0 | 0 | 0 | 0 | 17.19412 | 0.3106586 | 0.5978056 | 0.4011767 | 0 | 0.02197912 | 0.1435527 | 0.2852817 | 0 | 0.06245529 | 0.664282 | 0.1768783 | 0 | 0.2503421 | 0.009098101 | 0 | 0.09007029 | 0 | 39.30315 | 0 | 0 | 0 | 0 | 0 | 0.7014138 | 0 | 0 | 0 | 0.9214332 | 0 | 0 | 0 | 0.03658518 | 0 | 0.01482982 | 0 | 66.73981 | 0 | 0 | 5.417211 | 0.5822939 | 0 | 0 | 0 | 1042648.9 | 0 | 0 | 0 | 0 | 0.02260725 | 0.1944096 | 0 | 0.001564392 | 0 | 0.1430135 | 38.54997 | 0 | 0 | 11777.15 | 0 | 0.07349908 | 0.7890566 | 0 | 0 | 0.1305007 | 0 | 0.1245993 | 0 | 0 | 0.8179146 | 0 | 0.03366042 | 0.5138445 | 0 | 0.4285249 | 0 | 0.08556186 | 0 | 0 | 0.05439203 | 0 | 0 | 0 | 0 | 0 | 0 | 0.01269267 | 0.0265684 | 0.1223124 | 0 | 0.606166 | 0 | 0
690 | 0 | 0 | 0 | 0.2456426 | 0 | 0.08895404 | 0 | 0.05407101 | 0 | 0.02668804 | 0 | 0.2712649 | 0 | 0.01305302 | 0 | 0.1067416 | 0 | 0 | 0 | 0.09138087 | 0 | 0 | 0 | 0.02063568 | 0 | 0 | 0.4714691 | 0.05925547 | 0 | 0.00424131 | 0.111813998 | 0.002644909 | 0 | 0 | 0 | 0.7183565 | 0 | 0 | 0 | 0.02210101 | 0 | 0.8326243 | 0.01029723 | 0.04464556 | 0 | 0.03096109 | 0 | 0 | 0.0009537431 | 0 | 0 | 1.639207 | 0.00947863 | 0.2437973 | 0 | 0.1218883 | 0 | 0.6110081 | 0.1450208 | 0.9743081 | 0 | 0 | 0 | 0.3840236 | 0.3123246 | 0 | 0.2864336 | 0 | 0 | 21.9766 | 0.005420809 | 50.92343 | 0.01013357 | 0.3124683 | 0.1246215 | 0.07605807 | 0 | 0.1211346 | 0.000146397 | 1.743777e-05 | 0 | 0.1298067 | 0 | 0.1036387 | 0 | 0 | 0 | 0 | 0 | 0 | 0 | 14.98611 | 0.2864782 | 0.6776669 | 0.4338665 | 0 | 0.01706265 | 0.1205167 | 0.2992557 | 0 | 0.05378392 | 0.9482559 | 0.1632782 | 0 | 0.2509836 | 0.01082872 | 0 | 0.1079708 | 0 | 42.60002 | 0 | 0 | 0 | 0 | 0 | 0.6828326 | 0 | 0 | 0 | 0.9530902 | 0 | 0 | 0 | 0.0319209 | 0 | 0.006856343 | 0 | 59.56224 | 0 | 0 | 4.984219 | 0.7067275 | 0 | 0 | 0 | 998511.6 | 0 | 0 | 0 | 0 | 0.01269804 | 0.1191234 | 0 | 0 | 0 | 0.1189893 | 38.9871 | 0 | 0 | 8707.882 | 0 | 0.06336576 | 0.8049574 | 0.01529406 | 0 | 0.2063763 | 0 | 0.1058731 | 0 | 0 | 0.7321502 | 0 | 0.01972419 | 0.4138133 | 0 | 0.3601895 | 0 | 0.07425583 | 0 | 0 | 0.0382127 | 0 | 0 | 0 | 0 | 0 | 0 | 0.01769297 | 0.02433043 | 0.1095094 | 0 | 0.5934682 | 0 | 0
695 | 0 | 0 | 0 | 0.212673 | 0 | 0.07687417 | 0 | 0.03742159 | 0 | 0.02110485 | 0 | 0.06198311 | 0 | 0.01104247 | 0 | 0.1963951 | 0 | 0 | 0 | 0.1374742 | 0 | 0 | 0 | 0.01848599 | 0 | 0 | 0.4916934 | 0.07619655 | 0 | 0.004050874 | 0.10873368 | 0.002959767 | 0 | 0 | 0 | 0.7547412 | 0 | 0 | 0 | 0.01855231 | 0 | 0.8830268 | 0.009646278 | 0.03583447 | 0 | 0.01992679 | 0 | 0 | 0.0007400139 | 0 | 0 | 1.530699 | 0.009236112 | 0.2599937 | 0 | 0.09791667 | 0 | 0.5488154 | 0.1074185 | 0.9192537 | 0 | 0 | 0 | 0.3518883 | 0.2911314 | 0 | 0.2795804 | 0 | 0 | 16.30062 | 0 | 45.56264 | 0.00851186 | 0.3362626 | 0.1156834 | 0.08536428 | 0 | 0.1031094 | 0.000131195 | 1.972587e-05 | 0 | 0.1082324 | 0 | 0.09288446 | 0 | 0 | 0 | 0 | 0 | 0 | 0 | 12.77809 | 0.2622979 | 0.7807282 | 0.4537945 | 0 | 0.0139296 | 0.09776917 | 0.284471 | 0 | 0.04356199 | 1.14768 | 0.1496781 | 0 | 0.251625 | 0.01255934 | 0 | 0.1261677 | 0 | 46.05618 | 0 | 0 | 0 | 0 | 0 | 0.6642515 | 0 | 0 | 0 | 0.9677711 | 0 | 0 | 0 | 0.02725661 | 0 | 0.001691823 | 0 | 52.38468 | 0 | 0 | 4.551228 | 0.8214844 | 0 | 0 | 0 | 924837.2 | 0 | 0 | 0 | 0 | 0.002788821 | 0.07516621 | 0 | 0 | 0 | 0.09496504 | 39.42422 | 0 | 0 | 6637.691 | 0 | 0.05323243 | 0.8191213 | 0.03260049 | 0 | 0.2618885 | 0 | 0.09259058 | 0 | 0 | 0.7033644 | 0 | 0.01440104 | 0.3525517 | 0 | 0.3192934 | 0 | 0.06294979 | 0 | 0 | 0.02203336 | 0 | 0 | 0 | 0 | 0 | 0 | 0.03288425 | 0.01736479 | 0.09670644 | 0 | 0.5807704 | 0 | 0
700 | 0 | 0 | 0 | 0.1833006 | 0 | 0.06430729 | 0 | 0.02574964 | 0 | 0 | 0 | 0 | 0 | 0.009031933 | 0 | 0.1755618 | 0 | 0 | 0 | 0.2514183 | 0 | 0 | 0 | 0.0163363 | 0 | 0 | 0.5138137 | 0.09313762 | 0 | 0.003860439 | 0.105648115 | 0.003620699 | 0 | 0 | 0 | 0.7848812 | 0 | 0 | 0 | 0 | 0 | 0.9226884 | 0.008995323 | 0.02607907 | 0 | 0 | 0 | 0 | 0.0005533603 | 0 | 0 | 1.422192 | 0.009004178 | 0.2771137 | 0 | 0.07664295 | 0 | 0.4885231 | 0.08967391 | 0.8605795 | 0 | 0 | 0 | 0.3200808 | 0.2706034 | 0 | 0.2740062 | 0.007633588 | 0 | 10.62465 | 0 | 40.36208 | 0.006890153 | 0.36007 | 0.1076656 | 0.09535373 | 0 | 0.09235765 | 0.000115993 | 2.201397e-05 | 0 | 0.09599129 | 0 | 0.08213021 | 0 | 0 | 0 | 0 | 0 | 0 | 0 | 11.19307 | 0.2381175 | 1.010528 | 0.4703325 | 0 | 0.0111935 | 0.07502161 | 0.2550159 | 0 | 0.03334007 | 1.153899 | 0.136078 | 0 | 0.2522665 | 0.01428995 | 0 | 0.1471315 | 0 | 50.82813 | 0 | 0 | 0 | 0 | 0 | 0.6273463 | 0 | 0 | 0 | 0.9818153 | 0 | 0 | 0 | 0.02259233 | 0 | 0 | 0 | 45.20711 | 0 | 0 | 4.118237 | 0.9295436 | 0 | 0 | 0 | 831850.1 | 0 | 0 | 0 | 0 | 0 | 0.04330849 | 0 | 0 | 0 | 0.07094082 | 39.86135 | 0 | 0 | 5373.134 | 0 | 0.04309911 | 0.8332853 | 0.05080684 | 0 | 0.4294758 | 0 | 0.07930804 | 0 | 0 | 0.6029468 | 0 | 0.009077891 | 0.3165211 | 0 | 0.2783973 | 0 | 0.05164375 | 0 | 0 | 0.005854021 | 0 | 0 | 0 | 0 | 0 | 0 | 0.04966993 | 0.004990171 | 0.08390346 | 0 | 0.5668216 | 0 | 0
705 | 0 | 0 | 0 | 0.1632044 | 0 | 0.0507025 | 0 | 0.02003567 | 0 | 0 | 0 | 0 | 0 | 0.007021391 | 0 | 0.1039326 | 0 | 0 | 0 | 0.1379577 | 0 | 0 | 0 | 0.0141866 | 0 | 0 | 0.5359339 | 0.1311483 | 0 | 0.003670004 | 0.102560507 | 0.004994016 | 0 | 0 | 0 | 0.8133141 | 0 | 0 | 0 | 0 | 0 | 0.9380024 | 0.008344368 | 0.0164316 | 0 | 0 | 0 | 0 | 0.0004451227 | 0 | 0 | 1.226231 | 0.008778703 | 0.2950161 | 0 | 0.06166234 | 0 | 0.4282308 | 0.07192935 | 0.8112864 | 0 | 0 | 0 | 0.2882732 | 0.2508196 | 0 | 0.2685097 | 0.02188295 | 0 | 6.84278 | 0 | 34.49728 | 0.005268446 | 0.3847335 | 0.1006285 | 0.1068204 | 0 | 0.08160587 | 0.000100791 | 2.430206e-05 | 0 | 0.08455644 | 0 | 0.07137597 | 0 | 0 | 0 | 0 | 0 | 0 | 0 | 9.841016 | 0.2139372 | 1.204263 | 0.4868705 | 0 | 0.008457411 | 0.05387918 | 0.2276335 | 0 | 0.02311814 | 1.042339 | 0.1224696 | 0 | 0.252908 | 0.01602057 | 0 | 0.1680953 | 0 | 55.60008 | 0 | 0 | 0 | 0 | 0 | 0.5859926 | 0 | 0 | 0 | 0.9958595 | 0 | 0 | 0 | 0.01792804 | 0 | 0 | 0 | 38.02954 | 0 | 0 | 3.768011 | 0.9707179 | 0 | 0 | 0 | 718883.7 | 0 | 0 | 0 | 0 | 0 | 0.01610736 | 0 | 0 | 0 | 0.0469166 | 40.29848 | 0.008831947 | 0 | 4108.576 | 0 | 0.03296578 | 0.8479066 | 0.0705584 | 0 | 0.1832133 | 0 | 0.0660255 | 0 | 0 | 0.5537518 | 0 | 0.003754741 | 0.2880728 | 0 | 0.2375012 | 0 | 0.04033772 | 0 | 0 | 0 | 0 | 0 | 0 | 0 | 0 | 0 | 0.03437464 | 0 | 0.07110048 | 0 | 0.5499561 | 0 | 0
710 | 0 | 0 | 0 | 0.1443539 | 0 | 0.03739593 | 0 | 0.01577599 | 0 | 0 | 0 | 0 | 0 | 0.005010849 | 0 | 0.06390449 | 0 | 0 | 0 | 0.03398659 | 0 | 0 | 0 | 0.01203691 | 0 | 0 | 0.5580542 | 0.1740441 | 0 | 0.003479569 | 0.099474063 | 0.006940187 | 0 | 0 | 0 | 0.8417471 | 0 | 0 | 0 | 0 | 0 | 0.9533163 | 0.007693413 | 0.007142147 | 0 | 0 | 0 | 0 | 0.0003368851 | 0 | 0 | 0.8686061 | 0.008555563 | 0.3135596 | 0 | 0.04844298 | 0 | 0.3679386 | 0.05412138 | 0.7663224 | 0 | 0 | 0 | 0.2564656 | 0.2318302 | 0 | 0.2630133 | 0.03673469 | 0 | 3.841275 | 0 | 28.59343 | 0.00364674 | 0.4093969 | 0.09463227 | 0.1200312 | 0 | 0.07085409 | 9.05351e-05 | 2.659016e-05 | 0 | 0.07312159 | 0 | 0.06062173 | 0 | 0 | 0 | 0 | 0 | 0 | 0 | 8.488966 | 0.1897569 | 1.370911 | 0.5034085 | 0 | 0.005721318 | 0.04042333 | 0.2021844 | 0 | 0.01289622 | 0.8966492 | 0.1087075 | 0 | 0.2545208 | 0.01852584 | 0 | 0.184039 | 0 | 58.26135 | 0 | 0 | 0 | 0 | 0 | 0.5456572 | 0 | 0 | 0 | 0.9872504 | 0 | 0 | 0 | 0.01320017 | 0 | 0 | 0 | 30.85198 | 0 | 0 | 3.478085 | 0.9799521 | 0 | 0 | 0 | 645209.3 | 0 | 0 | 0 | 0 | 0 | 0.005239142 | 0 | 0 | 0 | 0.02289238 | 40.74268 | 0.01820452 | 0 | 2844.018 | 0 | 0.02283246 | 0.8675113 | 0.09030995 | 0 | 0.07928596 | 0 | 0.0528049 | 0 | 0 | 0.5078984 | 0 | 0 | 0.2660499 | 0 | 0.1942585 | 0 | 0.03249651 | 0 | 0 | 0 | 0 | 0 | 0 | 0 | 0 | 0 | 0.008521919 | 0 | 0.0582975 | 0 | 0.5330907 | 0 | 0
715 | 0 | 0 | 0 | 0.1294965 | 0 | 0.02851924 | 0 | 0.01279879 | 0 | 0 | 0 | 0 | 0 | 0.003000307 | 0 | 0.05156501 | 0 | 0 | 0 | 0.01901753 | 0 | 0 | 0 | 0 | 0 | 0 | 0.5931524 | 0.218433 | 0 | 0.003289133 | 0.096391986 | 0.009315452 | 0 | 0 | 0 | 0.8638315 | 0 | 0 | 0 | 0 | 0 | 0.9686303 | 0.005420897 | 0 | 0 | 0 | 0 | 0 | 0.0002764273 | 0 | 0 | 0.5109812 | 0.008330635 | 0.3326028 | 0 | 0.03718347 | 0 | 0.3076463 | 0.02947615 | 0.7439648 | 0 | 0 | 0 | 0.2246581 | 0.2136683 | 0.01056875 | 0.2575168 | 0.06530612 | 0 | 0.83977 | 0 | 23.62382 | 0.002025033 | 0.4258556 | 0.08973742 | 0.1352001 | 0 | 0.06007759 | 8.05511e-05 | 3.176816e-05 | 0 | 0.06423679 | 0 | 0.05091865 | 0 | 0 | 0 | 0 | 0 | 0 | 0 | 7.136916 | 0.1655765 | 1.55404 | 0.5293153 | 0.005772566 | 0.002985226 | 0.02696747 | 0.1767352 | 0 | 0.00267429 | 0.6491586 | 0.09494531 | 0 | 0.2567812 | 0.02412975 | 0 | 0.1944551 | 0 | 60.65314 | 0 | 0 | 0 | 0 | 0 | 0.5254305 | 0 | 0 | 0 | 0.9717143 | 0 | 0 | 0 | 0.007953984 | 0 | 0 | 0 | 23.67441 | 0 | 0 | 3.188159 | 0.9470431 | 0 | 0 | 0 | 570246.5 | 0 | 0 | 0 | 0 | 0 | 0 | 0 | 0 | 0 | 0 | 41.18695 | 0.02757709 | 0 | 1650.631 | 0 | 0.01269913 | 0.8871159 | 0.112617 | 0 | 0.05994494 | 0 | 0.04676375 | 0 | 0 | 0.4716996 | 0 | 0 | 0.2494078 | 0 | 0.1473044 | 0 | 0.02573222 | 0 | 0 | 0 | 0 | 0 | 0 | 0 | 0 | 0 | 0 | 0 | 0.04549452 | 0 | 0.5162253 | 0 | 0
720 | 0 | 0 | 0 | 0.1180151 | 0 | 0 | 0 | 0.01131324 | 0 | 0 | 0 | 0 | 0 | 0.002333755 | 0 | 0 | 0 | 0 | 0 | 0.01325425 | 0 | 0 | 0 | 0 | 0 | 0 | 0.6546359 | 0.2601935 | 0 | 0.003098698 | 0.093317483 | 0.01197605 | 0 | 0 | 0 | 0.8834461 | 0 | 0 | 0 | 0 | 0 | 0.9827288 | 0.00271919 | 0 | 0 | 0 | 0 | 0 | 0.0002362028 | 0 | 0 | 0 | 0.008099795 | 0.352722 | 0 | 0.02670573 | 0 | 0.247354 | 0 | 0.724109 | 0 | 0 | 0 | 0.1928505 | 0.1963671 | 0.01762533 | 0.2520203 | 0.09387755 | 0 | 0 | 0 | 19.35823 | 0.000403326 | 0.4359912 | 0.0860042 | 0.1525418 | 0 | 0.04917045 | 7.05671e-05 | 3.752357e-05 | 0 | 0.05692206 | 0 | 0.04519732 | 0 | 0 | 0 | 0 | 0 | 0 | 0 | 6.116805 | 0.1492061 | 1.748948 | 0.5610014 | 0.01997519 | 0.0002491328 | 0.01351162 | 0.1512861 | 0 | 0 | 0.4793989 | 0.1169674 | 0 | 0.2590416 | 0.02973365 | 0 | 0.2048712 | 0 | 63.04494 | 0 | 0 | 0 | 0 | 0 | 0.5052038 | 0 | 0 | 0 | 0.9561782 | 0 | 0 | 0 | 0.0027078 | 0 | 0 | 0 | 16.49685 | 0 | 0 | 2.898233 | 0.9141341 | 0 | 0 | 0 | 496636.8 | 0 | 0 | 0 | 0 | 0 | 0 | 0 | 0 | 0 | 0 | 41.63122 | 0.03687953 | 0 | 468.4843 | 0 | 0.002565808 | 0.9067205 | 0.1451824 | 0 | 0.04060392 | 0 | 0.04072261 | 0 | 0 | 0.4298673 | 0 | 0 | 0.259226 | 0 | 0.1003502 | 0 | 0.01896792 | 0 | 0 | 0 | 0 | 0 | 0 | 0 | 0 | 0 | 0 | 0 | 0.03269154 | 0 | 0.4992788 | 0 | 0
725 | 0 | 0 | 0 | 0.1083592 | 0 | 0 | 0 | 0.01077532 | 0 | 0 | 0 | 0 | 0 | 0.00208075 | 0 | 0 | 0 | 0 | 0 | 0.007490975 | 0 | 0 | 0 | 0 | 0 | 0 | 0.7073134 | 0.3064256 | 0 | 0.002908263 | 0.090253759 | 0.0156545 | 0 | 0 | 0 | 0.9030606 | 0 | 0 | 0 | 0 | 0 | 0.9579865 | 1.748359e-05 | 0 | 0 | 0 | 0 | 0 | 0.0001959784 | 0 | 0 | 0 | 0.007858919 | 0.3745736 | 0 | 0.01710756 | 0 | 0.1870617 | 0 | 0.7070231 | 0 | 0 | 0 | 0.1610429 | 0.1799593 | 0.02555755 | 0.2468301 | 0.122449 | 0 | 0 | 0 | 16.98835 | 0 | 0.4461269 | 0.08335281 | 0.1753156 | 0 | 0.03826332 | 6.05831e-05 | 4.327897e-05 | 0 | 0.04960734 | 0 | 0.03947599 | 0 | 0 | 0 | 0 | 0 | 0 | 0 | 5.288317 | 0.140901 | 1.909924 | 0.5963717 | 0.03417782 | 0 | 5.577161e-05 | 0.1288815 | 0 | 0 | 0.337605 | 0.1430792 | 0.005489178 | 0.261302 | 0.03533755 | 0 | 0.2152872 | 0 | 63.97833 | 0 | 0 | 0 | 0 | 0 | 0.4849771 | 0 | 0 | 0 | 0.9406422 | 0 | 0 | 0 | 0 | 0 | 0 | 0 | 9.31928 | 0 | 0 | 2.608307 | 0.8190091 | 0 | 0 | 0 | 440597 | 0 | 0 | 0 | 0 | 0 | 0 | 0 | 0 | 0 | 0 | 42.07548 | 0.04608481 | 0 | 0 | 0 | 0 | 0.9302036 | 0.1777479 | 0 | 0.0212629 | 0 | 0.03468146 | 0 | 0 | 0.3728221 | 0 | 0 | 0.2690441 | 0 | 0.0533961 | 0 | 0.01220363 | 0 | 0 | 0 | 0 | 0 | 0 | 0 | 0 | 0 | 0 | 0 | 0.02000464 | 0 | 0.482244 | 0 | 0
730 | 0 | 0 | 0 | 0.09820078 | 0 | 0 | 0 | 0.01035728 | 0 | 0 | 0 | 0 | 0 | 0.001827745 | 0 | 0 | 0 | 0 | 0 | 0 | 0 | 0 | 0 | 0 | 0 | 0 | 0.7767788 | 0.3531908 | 0 | 0.002717828 | 0.087204019 | 0.02077729 | 0 | 0 | 0 | 0.9185036 | 0 | 0 | 0 | 0 | 0 | 0.9332441 | 0 | 0 | 0 | 0 | 0 | 0 | 0.0001807705 | 0 | 0 | 0 | 0.007603882 | 0.3977573 | 0 | 0.00616784 | 0 | 0.1267695 | 0 | 0.6828277 | 0 | 0 | 0 | 0.1292354 | 0.164478 | 0.0340943 | 0.2420964 | 0.2183192 | 0 | 0 | 0 | 14.61847 | 0 | 0.4562626 | 0.0812764 | 0.2030626 | 0 | 0.02735619 | 5.0599e-05 | 4.903438e-05 | 0 | 0.04164179 | 0 | 0.03375467 | 0 | 0 | 0 | 0 | 0 | 0 | 0 | 4.459829 | 0.1325959 | 2.07076 | 0.6883503 | 0.04838045 | 0 | 0 | 0.1080675 | 0 | 0 | 0.2260204 | 0.1691909 | 0.01217911 | 0.2635624 | 0.04094146 | 0 | 0.2257678 | 0 | 64.69834 | 0 | 0 | 0 | 0 | 0 | 0.4647504 | 0 | 0 | 0 | 0.9076893 | 0 | 0 | 0 | 0 | 0 | 0 | 0 | 2.141715 | 0 | 0 | 2.314067 | 0.6769779 | 0 | 0 | 0 | 378756.5 | 0 | 0 | 0 | 0 | 0 | 0 | 0 | 0 | 0 | 0 | 42.51975 | 0.0552901 | 0 | 0 | 0 | 0 | 0.9545249 | 0.2143395 | 0 | 0.001921881 | 0 | 0.02867417 | 0 | 0 | 0.3157768 | 0 | 0 | 0.2614615 | 0 | 0.006441949 | 0 | 0.005439331 | 0 | 0 | 0 | 0 | 0 | 0 | 0 | 0 | 0 | 0 | 0 | 0.01492298 | 0 | 0.4652092 | 0 | 0
735 | 0 | 0 | 0 | 0.08731347 | 0 | 0 | 0 | 0.01007043 | 0 | 0 | 0 | 0 | 0 | 0.00157474 | 0 | 0 | 0 | 0 | 0 | 0 | 0 | 0 | 0 | 0 | 0 | 0 | 0.8522192 | 0.399956 | 0 | 0.002527393 | 0.084171577 | 0.02674155 | 0 | 0 | 0 | 0.9286395 | 0 | 0 | 0 | 0 | 0 | 0.9085018 | 0 | 0 | 0 | 0 | 0 | 0 | 0.0001714333 | 0 | 0 | 0 | 0.007330562 | 0.4218673 | 0 | 0 | 0 | 0.0664772 | 0 | 0.6517234 | 0 | 0 | 0 | 0.09742779 | 0.1499562 | 0.04333608 | 0.2373626 | 0.3478754 | 0 | 0 | 0 | 12.78168 | 0 | 0.4513735 | 0.07918706 | 0.2311741 | 0 | 0.01644906 | 4.0615e-05 | 5.478979e-05 | 0 | 0.03067322 | 0 | 0.02803334 | 0 | 0 | 0 | 0 | 0 | 0 | 0 | 3.631341 | 0.1242908 | 2.227102 | 0.7576888 | 0.0764725 | 0 | 0 | 0.08725343 | 0 | 0 | 0.1420785 | 0.1728505 | 0.01886905 | 0.2658228 | 0.04984177 | 0 | 0.2363977 | 0 | 65.41836 | 0 | 0 | 0 | 0 | 0 | 0.4478557 | 0 | 0 | 0 | 0.8655948 | 0 | 0 | 0 | 0 | 0 | 0 | 0 | 0 | 0 | 0 | 2.0138 | 0.5935965 | 0 | 0 | 0 | 316478.6 | 0 | 0 | 0 | 0 | 0 | 0 | 0 | 0 | 0 | 0 | 42.96401 | 0.06449538 | 0 | 0 | 0 | 0 | 0.9690473 | 0.256964 | 0 | 0 | 0 | 0.0249106 | 0 | 0 | 0.2587316 | 0 | 0 | 0.2307419 | 0 | 0 | 0 | 0 | 0 | 0 | 0 | 0 | 0 | 0 | 0 | 0 | 0 | 0 | 0 | 0.009841323 | 0 | 0.4481745 | 0 | 0
740 | 0 | 0 | 0 | 0.07639052 | 0 | 0 | 0 | 0 | 0 | 0 | 0 | 0 | 0 | 0.001321736 | 0 | 0 | 0 | 0 | 0 | 0 | 0 | 0 | 0 | 0 | 0 | 0 | 0.9171775 | 0.5544583 | 0 | 0.002336957 | 0.081159991 | 0.03294445 | 0 | 0 | 0 | 0.9387755 | 0 | 0 | 0 | 0 | 0 | 0.8837594 | 0 | 0 | 0 | 0 | 0 | 0 | 0.000162096 | 0.0001394698 | 0 | 0 | 0.007034834 | 0.4464979 | 0 | 0 | 0 | 0.006184925 | 0 | 0.6140395 | 0 | 0 | 0 | 0.06562023 | 0.1364237 | 0.05358772 | 0.2326289 | 0.4526678 | 0 | 0 | 0 | 11.72003 | 0 | 0.4454882 | 0.07649687 | 0.2601247 | 0 | 0.005541924 | 3.0631e-05 | 6.452972e-05 | 0 | 0.01970465 | 0 | 0.02231202 | 0 | 0 | 0 | 0 | 0 | 0 | 0 | 2.802854 | 0.1159857 | 2.366725 | 0.8169874 | 0.1116709 | 0 | 0 | 0.06643941 | 0 | 0 | 0.0747829 | 0.1528763 | 0.02555899 | 0.2703778 | 0.06368671 | 0 | 0.2470277 | 0 | 66.13837 | 0 | 0 | 0 | 0 | 0 | 0.4316849 | 0 | 0 | 0 | 0.8235002 | 0 | 0 | 0 | 0 | 0 | 0 | 0 | 0 | 0 | 0 | 1.713533 | 0.4921774 | 0 | 0 | 0 | 283451.9 | 0 | 0 | 0 | 0 | 0 | 0 | 0 | 0 | 0 | 0 | 43.40828 | 0.07370067 | 0 | 0 | 0 | 0 | 0.9820323 | 0.2995884 | 0 | 0 | 0 | 0.02114703 | 0 | 0 | 0.2016864 | 0 | 0 | 0.2000223 | 0 | 0 | 0 | 0 | 0 | 0 | 0 | 0 | 0 | 0 | 0 | 0 | 0 | 0 | 0 | 0.004759664 | 0 | 0.4317398 | 0 | 0
745 | 0 | 0 | 0 | 0.06544392 | 0 | 0 | 0 | 0 | 0 | 0 | 0 | 0 | 0 | 0.001068731 | 0 | 0 | 0 | 0 | 0 | 0 | 0 | 0 | 0 | 0 | 0 | 0 | 0.9598045 | 0.6342771 | 0 | 0.002146522 | 0.078172847 | 0.03913059 | 0 | 0 | 0 | 0.9489114 | 0 | 0 | 0 | 0 | 0 | 0.8510956 | 0 | 0 | 0 | 0 | 0 | 0 | 0.0001527587 | 0.0005721305 | 0 | 0 | 0.006712575 | 0.4712435 | 0 | 0 | 0 | 0 | 0 | 0.5747133 | 0 | 0 | 0 | 0.03381266 | 0.1238434 | 0.06515405 | 0.2258272 | 0.5490534 | 0 | 0 | 0 | 10.76736 | 0 | 0.439603 | 0.07263497 | 0.2925966 | 0 | 0 | 2.0647e-05 | 7.625015e-05 | 0 | 0.008736081 | 0 | 0.01659069 | 0 | 0 | 0 | 0 | 0 | 0 | 0 | 2.254694 | 0.1076806 | 2.507672 | 0.8780444 | 0.1531848 | 0 | 0 | 0.04562538 | 0 | 0 | 0.0591917 | 0.132902 | 0.03224892 | 0.2749329 | 0.07753165 | 0 | 0.256666 | 0 | 66.85838 | 0 | 0 | 0 | 0 | 0 | 0.4155141 | 0 | 0 | 0 | 0.7649753 | 0 | 0 | 0 | 0 | 0 | 0 | 0 | 0 | 0 | 0 | 1.413266 | 0.3911904 | 0 | 0 | 0 | 250425.1 | 0 | 0 | 0 | 0 | 0 | 0 | 0 | 0 | 0 | 0 | 43.85254 | 0.08290595 | 0 | 0 | 0 | 0 | 0.9910899 | 0.3585618 | 0 | 0 | 0 | 0.01738346 | 0 | 0 | 0.1446412 | 0 | 0 | 0.1693027 | 0 | 0 | 0 | 0 | 0 | 0 | 0 | 0 | 0 | 0 | 0 | 0 | 0 | 0 | 0 | 0 | 0 | 0.4168934 | 0 | 0
750 | 0 | 0 | 0 | 0.0562852 | 0 | 0 | 0 | 0 | 0 | 0 | 0 | 0 | 0 | 0.0009962122 | 0 | 0 | 0 | 0 | 0 | 0 | 0 | 0 | 0 | 0 | 0 | 0 | 0.9832907 | 0.7381564 | 0 | 0.001956087 | 0.075213735 | 0.04582503 | 0 | 0 | 0 | 0.9590474 | 0 | 0 | 0 | 0 | 0 | 0.8154236 | 0 | 0 | 0 | 0 | 0 | 0 | 0.0001434214 | 0.002031098 | 0 | 0 | 0.00635966 | 0.4956983 | 0 | 0 | 0 | 0 | 0 | 0.5348296 | 0 | 0 | 0 | 0.002005096 | 0.112115 | 0.07842217 | 0.2026654 | 0.6866841 | 0 | 0 | 0 | 9.985821 | 0 | 0.4337178 | 0.06779633 | 0.3324037 | 0 | 0 | 1.06629e-05 | 8.797058e-05 | 0 | 0 | 0 | 0.01086937 | 0 | 0 | 0 | 0 | 0 | 0 | 0 | 1.743632 | 0.09937547 | 2.709546 | 0.9305319 | 0.2114376 | 0 | 0 | 0.03230056 | 0 | 0 | 0.0436005 | 0.1311416 | 0.07735203 | 0.2794879 | 0.09137658 | 0 | 0.2590318 | 0 | 66.85925 | 0 | 0 | 0 | 0 | 0 | 0.3993434 | 0 | 0 | 0 | 0.7040119 | 0 | 0 | 0 | 0 | 0 | 0 | 0 | 0 | 0 | 0 | 1.112999 | 0.3026111 | 0 | 0 | 0 | 217398.4 | 0 | 0 | 0 | 0 | 0 | 0 | 0 | 0 | 0 | 0 | 43.43278 | 0.09211123 | 0 | 0 | 0 | 0 | 0.9928447 | 0.4189111 | 0 | 0 | 0 | 0.01361989 | 0 | 0 | 0.08759598 | 0 | 0 | 0.09081697 | 0 | 0 | 0 | 0 | 0 | 0 | 0 | 0 | 0 | 0 | 0 | 0 | 0 | 0 | 0 | 0 | 0 | 0.402047 | 0 | 0
755 | 0 | 0 | 0 | 0.04724225 | 0 | 0 | 0 | 0 | 0 | 0 | 0 | 0 | 0 | 0.001072548 | 0 | 0 | 0 | 0 | 0 | 0 | 0 | 0 | 0 | 0 | 0 | 0 | 0.9824432 | 0.8451966 | 0 | 0.001765652 | 0.072286243 | 0.05302673 | 0 | 0 | 0 | 0.9662298 | 0 | 0 | 0 | 0 | 0 | 0.7797517 | 0 | 0 | 0 | 0 | 0 | 0 | 0.0001340842 | 0.02559799 | 0 | 0 | 0.005971965 | 0.5197543 | 0 | 0 | 0 | 0 | 0 | 0.4968999 | 0 | 0 | 0 | 0 | 0.1011355 | 0.09450032 | 0.1777166 | 0.8475196 | 0 | 0 | 0 | 9.204279 | 0 | 0.4188136 | 0.06323362 | 0.3791342 | 0 | 0 | 6.79e-07 | 9.969101e-05 | 0 | 0 | 0 | 0.00514804 | 0 | 0 | 0 | 0 | 0 | 0 | 0 | 1.232571 | 0.09107036 | 2.823035 | 0.9600846 | 0.3046184 | 0 | 0 | 0.0194679 | 0 | 0 | 0.0280093 | 0.1822012 | 0.1721663 | 0.284043 | 0.1099684 | 0 | 0.2613975 | 0 | 64.85817 | 0 | 0 | 0 | 0 | 0 | 0.3831726 | 0 | 0 | 0 | 0.649228 | 0 | 0 | 0 | 0 | 0 | 0 | 0 | 0 | 0 | 0 | 0.8127315 | 0.2265312 | 0 | 0 | 0 | 184371.6 | 0 | 0 | 0 | 0 | 0 | 0 | 0 | 0 | 0 | 0 | 42.91593 | 0.1013165 | 0 | 0 | 0 | 0 | 0.9940814 | 0.471411 | 0 | 0 | 0 | 0.009856321 | 0 | 0 | 0.03055076 | 0 | 0 | 5.064428e-05 | 0 | 0 | 0 | 0 | 0 | 0 | 0 | 0 | 0 | 0 | 0 | 0 | 0 | 0 | 0 | 0 | 0 | 0.3872006 | 0 | 0
760 | 0 | 0 | 0 | 0.0408717 | 0 | 0 | 0 | 0 | 0 | 0 | 0 | 0 | 0 | 0.001148884 | 0 | 0 | 0 | 0 | 0 | 0 | 0 | 0 | 0 | 0 | 0 | 0 | 0.9647229 | 0.9017905 | 0 | 0.001575216 | 0.069393961 | 0.06068335 | 0 | 0 | 0 | 0.9600604 | 0 | 0 | 0 | 0 | 0 | 0.7440798 | 0 | 0 | 0 | 0 | 0 | 0 | 0.0001247469 | 0.2866021 | 0 | 0 | 0.005545368 | 0.5440361 | 0 | 0 | 0 | 0 | 0 | 0.4566662 | 0 | 0 | 0 | 0 | 0.09080218 | 0.1133272 | 0.1417698 | 0.9564254 | 0 | 0 | 0 | 8.422737 | 0 | 0.4031494 | 0.05979314 | 0.4250971 | 0 | 0 | 0 | 0.0001114114 | 0 | 0 | 0 | 0 | 0 | 0 | 0 | 0 | 0 | 0 | 0 | 0.7215089 | 0.08276526 | 2.885286 | 0.9896373 | 0.3853358 | 0 | 0 | 0.006635237 | 0 | 0 | 0.0124181 | 0.2556991 | 0.2582991 | 0.288598 | 0.1356804 | 0 | 0.2637633 | 0 | 62.85709 | 0 | 0 | 0 | 0 | 0 | 0.3670018 | 0 | 0 | 0 | 0.6101201 | 0 | 0 | 0 | 0 | 0 | 0 | 0 | 0 | 0 | 0 | 0.5124643 | 0.1739029 | 0 | 0 | 0 | 161921.5 | 0 | 0 | 0 | 0 | 0 | 0 | 0 | 0 | 0 | 0 | 42.39908 | 0.1385124 | 0 | 0 | 0 | 0 | 0.9740297 | 0.5239108 | 0 | 0 | 0 | 0.006092751 | 0 | 0 | 0 | 0 | 0 | 0 | 0 | 0 | 0 | 0 | 0 | 0 | 0 | 0 | 0 | 0 | 0 | 0 | 0 | 0 | 0 | 0 | 0 | 0.3723542 | 0 | 0
765 | 0 | 0 | 0 | 0.03482868 | 0 | 0 | 0 | 0 | 0 | 0 | 0 | 0 | 0 | 0.00122522 | 0 | 0 | 0 | 0 | 0 | 0 | 0 | 0 | 0 | 0 | 0 | 0 | 0.9357086 | 0.9428418 | 0 | 0.001384781 | 0.066540476 | 0.06870752 | 0 | 0 | 0 | 0.9538911 | 0 | 0 | 0 | 0 | 0 | 0.6937351 | 0 | 0 | 0 | 0 | 0 | 0 | 0.0001123569 | 0.8532681 | 0 | 0 | 0.005075743 | 0.5685261 | 0 | 0 | 0 | 0 | 0 | 0.4143909 | 0 | 0 | 0 | 0 | 0.08101204 | 0.1344846 | 0.1090383 | 1.059823 | 0 | 0 | 0 | 7.641194 | 0 | 0.387249 | 0.05708681 | 0.4686353 | 0 | 0 | 0 | 0.0001201573 | 0 | 0 | 0 | 0 | 0 | 0 | 0 | 0 | 0 | 0 | 0 | 0.2104472 | 0.07446015 | 2.938501 | 0.9731535 | 0.4832186 | 0 | 0 | 0 | 0 | 0 | 0 | 0.675557 | 0.3444318 | 0.293153 | 0.1613924 | 0 | 0.2661291 | 0 | 60.85601 | 0 | 0 | 0 | 0 | 0 | 0.3486741 | 0 | 0 | 0 | 0.5710123 | 0 | 0 | 0 | 0 | 0 | 0 | 0 | 0 | 0 | 0 | 0.2121971 | 0.1279894 | 0 | 0 | 0 | 145951.4 | 0 | 0 | 0 | 0 | 0 | 0 | 0 | 0 | 0 | 0 | 41.88222 | 0.1759216 | 0 | 0 | 0 | 0 | 0.9484058 | 0.579161 | 0 | 0 | 0 | 0.002329181 | 0 | 0 | 0 | 0 | 0 | 0 | 0 | 0 | 0 | 0 | 0 | 0 | 0 | 0 | 0 | 0 | 0 | 0 | 0 | 0 | 0 | 0 | 0 | 0.3580438 | 0 | 0
770 | 0 | 0 | 0 | 0.03052144 | 0 | 0 | 0 | 0 | 0 | 0 | 0 | 0 | 0 | 0.001301556 | 0 | 0 | 0 | 0 | 0 | 0 | 0 | 0 | 0 | 0 | 0 | 0 | 0.8870871 | 0.9612747 | 0 | 0.001194346 | 0.063729377 | 0.07723298 | 0 | 0 | 0 | 0.9477217 | 0 | 0 | 0 | 0 | 0 | 0.6384017 | 0 | 0 | 0 | 0 | 0 | 0 | 9.936955e-05 | 0.7815419 | 0 | 0 | 0.004558968 | 0.5931561 | 0 | 0 | 0 | 0 | 0 | 0.3656842 | 0 | 0 | 0 | 0 | 0.07166225 | 0.1575546 | 0.09284165 | 1.079 | 0 | 0 | 0 | 4.454813 | 0 | 0.3683291 | 0.05453264 | 0.5131313 | 0 | 0 | 0 | 0.0001285351 | 0 | 0 | 0 | 0 | 0 | 0 | 0 | 0 | 0 | 0 | 0 | 0 | 0.06858265 | 2.961633 | 0.950721 | 0.6183805 | 0 | 0 | 0 | 0 | 0 | 0 | 0.8688192 | 0.4328203 | 0.2929747 | 0.1894419 | 0 | 0.2684258 | 0 | 58.74627 | 0 | 0 | 0 | 0 | 0 | 0.3292028 | 0 | 0 | 0 | 0.5319044 | 0 | 0 | 0 | 0 | 0 | 0 | 0 | 0 | 0 | 0 | 0 | 0.09574985 | 0 | 0 | 0 | 129981.3 | 0 | 0 | 0 | 0 | 0 | 0 | 0 | 0 | 0 | 0 | 41.36537 | 0.2133309 | 0 | 0 | 0 | 0 | 0.9068902 | 0.6373478 | 0 | 0 | 0 | 0 | 0 | 0 | 0 | 0.003472676 | 0 | 0 | 0 | 0 | 0 | 0 | 0 | 0 | 0 | 0 | 0 | 0 | 0 | 0 | 0 | 0 | 0 | 0 | 0 | 0.3439743 | 0 | 0
775 | 0 | 0 | 0 | 0.02688672 | 0 | 0 | 0 | 0 | 0 | 0 | 0 | 0 | 0 | 0.001377892 | 0 | 0 | 0 | 0 | 0 | 0 | 0 | 0 | 0 | 0 | 0 | 0 | 0.7752841 | 0.9742345 | 0 | 0.001003911 | 0.060964254 | 0.08642419 | 0 | 0 | 0 | 0.9415523 | 0 | 0 | 0 | 0 | 0 | 0.5869504 | 0 | 0 | 0 | 0 | 0 | 0 | 8.638223e-05 | 0.5314304 | 0 | 0 | 0.003990918 | 0.6178581 | 0 | 0 | 0 | 0 | 0 | 0.317401 | 0 | 0 | 0 | 0 | 0.06266398 | 0.1834058 | 0.07664497 | 0.995 | 0 | 0 | 0 | 0.7381737 | 0 | 0.3494092 | 0.05154862 | 0.5619002 | 0 | 0 | 0 | 0.0001369129 | 0 | 0 | 0 | 0 | 0 | 0 | 0 | 0 | 0 | 0 | 0 | 0 | 0.0640872 | 2.984766 | 0.911297 | 0.7181505 | 0 | 0 | 0 | 0 | 0 | 0 | 0.9526948 | 0.5235832 | 0.2856962 | 0.2174914 | 0 | 0.2595555 | 0 | 55.40413 | 0 | 0 | 0 | 0 | 0 | 0.3097315 | 0 | 0 | 0 | 0.4914578 | 0 | 0 | 0 | 0 | 0 | 0 | 0 | 0 | 0 | 0 | 0 | 0.07465391 | 0 | 0 | 0 | 114408.1 | 0 | 0 | 0 | 0 | 0 | 0 | 0 | 0 | 0 | 0 | 40.84852 | 0.2507401 | 0 | 0 | 0 | 0 | 0.8653747 | 0.6923653 | 0 | 0 | 0 | 0 | 0 | 0 | 0 | 0.007262937 | 0 | 0 | 0 | 0 | 0 | 0 | 0 | 0 | 0 | 0 | 0 | 0 | 0 | 0 | 0 | 0 | 0 | 0 | 0 | 0.3299048 | 0 | 0
780 | 0 | 0 | 0 | 0.02592574 | 0 | 0 | 0 | 0 | 0 | 0 | 0 | 0 | 0 | 0.001454227 | 0 | 0 | 0 | 0 | 0 | 0 | 0 | 0 | 0 | 0 | 0 | 0 | 0.7090318 | 0.9871944 | 0 | 0.0008134756 | 0.058248694 | 0.09644562 | 0 | 0 | 0 | 0.9271532 | 0 | 0 | 0 | 0 | 0 | 0.5457492 | 0 | 0 | 0 | 0 | 0 | 0 | 7.339492e-05 | 0.1420648 | 0 | 0 | 0 | 0.6425639 | 0 | 0 | 0 | 0 | 0 | 0.2938893 | 0 | 0 | 0 | 0 | 0.05405235 | 0.2127265 | 0.0604483 | 0.8928723 | 0 | 0 | 0 | 0 | 0 | 0.3304893 | 0.04762211 | 0.6197624 | 0 | 0 | 0 | 0.0001452907 | 0 | 0 | 0 | 0 | 0 | 0 | 0 | 0 | 0 | 0 | 0 | 0 | 0.05959174 | 2.99394 | 0.8388813 | 0.8097409 | 0 | 0 | 0 | 0 | 0 | 0 | 0.8259309 | 0.7636439 | 0.2784177 | 0.2610759 | 0 | 0.2506851 | 0 | 52.06199 | 0 | 0 | 0 | 0 | 0 | 0.2902602 | 0 | 0 | 0 | 0.445492 | 0 | 0 | 0 | 0 | 0 | 0 | 0 | 0 | 0 | 0 | 0 | 0.0544207 | 0 | 0 | 0 | 99030.32 | 0 | 0 | 0 | 0 | 0 | 0 | 0 | 0 | 0 | 0 | 40.33166 | 0.2839655 | 0 | 0 | 0 | 0 | 0.8044186 | 0.7488408 | 0 | 0 | 0 | 0 | 0 | 0 | 0 | 0.0110532 | 0 | 0 | 0 | 0 | 0 | 0 | 0 | 0 | 0 | 0 | 0 | 0 | 0 | 0 | 0 | 0 | 0 | 0 | 0 | 0.3158354 | 0 | 0
785 | 0 | 0 | 0 | 0.0264287 | 0 | 0 | 0 | 0 | 0 | 0 | 0 | 0 | 0 | 0.001530563 | 0 | 0 | 0 | 0 | 0 | 0 | 0 | 0 | 0 | 0 | 0 | 0 | 0.5890413 | 0.9138654 | 0 | 0.0006230403 | 0.055586286 | 0.1075147 | 0 | 0 | 0 | 0.9106043 | 0 | 0 | 0 | 0 | 0 | 0.5045479 | 0 | 0 | 0 | 0 | 0 | 0 | 5.293804e-05 | 0.04257268 | 0 | 0 | 0 | 0.6674059 | 0 | 0 | 0 | 0 | 0 | 0.2703777 | 0 | 0 | 0 | 0 | 0.04592695 | 0.244949 | 0.04637397 | 0.7426958 | 0 | 0 | 0 | 0 | 0 | 0.3126565 | 0.04293302 | 0.6782951 | 0 | 0 | 0 | 0.0001536684 | 0 | 0 | 0 | 0 | 0 | 0 | 0 | 0 | 0 | 0 | 0 | 0 | 0.05509629 | 2.953793 | 0.7546177 | 0.9319099 | 0 | 0 | 0 | 0 | 0 | 0 | 0.5267661 | 0.9220541 | 0.2711392 | 0.3078411 | 0 | 0.2418148 | 0 | 48.71985 | 0 | 0 | 0 | 0 | 0 | 0.2708958 | 0 | 0 | 0 | 0.3995261 | 0 | 0 | 0 | 0 | 0 | 0 | 0 | 0 | 0 | 0 | 0 | 0.03989562 | 0 | 0 | 0 | 83652.56 | 0 | 0 | 0 | 0 | 0 | 0 | 0 | 0 | 0 | 0 | 39.81481 | 0.3158725 | 0 | 0 | 0 | 0 | 0.7289347 | 0.8132245 | 0 | 0 | 0 | 0 | 0 | 0 | 0 | 0.01484346 | 0 | 0 | 0 | 0 | 0 | 0 | 0 | 0 | 0 | 0 | 0 | 0 | 0 | 0 | 0 | 0 | 0 | 0 | 0 | 0.3017659 | 0 | 0
790 | 0 | 0 | 0 | 0 | 0 | 0 | 0 | 0 | 0 | 0 | 0 | 0 | 0 | 0.001606899 | 0 | 0 | 0 | 0 | 0 | 0 | 0 | 0 | 0 | 0 | 0 | 0 | 0.4550022 | 0.8408554 | 0 | 0.0004326051 | 0.052980619 | 0.1197975 | 0 | 0 | 0 | 0.8940554 | 0 | 0 | 0 | 0 | 0 | 0.4633467 | 0 | 0 | 0 | 0 | 0 | 0 | 1.715865e-05 | 0.0118034 | 0 | 0 | 0 | 0.6926062 | 0 | 0 | 0 | 0 | 0 | 0.2490664 | 0 | 0 | 0 | 0 | 0.03838789 | 0.2795051 | 0.03545779 | 0.5995054 | 0 | 0 | 0 | 0 | 0 | 0.2950397 | 0.03805933 | 0.7269714 | 0 | 0 | 0 | 0.0001626857 | 0 | 0 | 0 | 0 | 0 | 0 | 0 | 0 | 0 | 0 | 0 | 0 | 0.05060083 | 2.913645 | 0.5353869 | 0.9473848 | 0 | 0 | 0 | 0 | 0 | 0 | 0.3304851 | 0.8675415 | 0.2638608 | 0.3517932 | 0 | 0.2330463 | 0 | 43.9326 | 0 | 0 | 0 | 0 | 0 | 0.2531158 | 0 | 0 | 0 | 0.3575626 | 0 | 0 | 0 | 0 | 0 | 0 | 0 | 0 | 0 | 0 | 0 | 0.03237252 | 0 | 0 | 0 | 72145.99 | 0 | 0 | 0 | 0 | 0 | 0 | 0 | 0 | 0 | 0 | 38.17922 | 0.3477795 | 0 | 0 | 0 | 0 | 0.6534509 | 0.869461 | 0 | 0 | 0 | 0 | 0 | 0 | 0 | 0.01863372 | 0 | 0 | 0 | 0 | 0 | 0 | 0 | 0 | 0 | 0 | 0 | 0 | 0 | 0 | 0 | 0 | 0 | 0 | 0 | 0.2876965 | 0 | 0
795 | 0 | 0 | 0 | 0 | 0 | 0 | 0 | 0 | 0 | 0 | 0 | 0 | 0 | 0.001683235 | 0 | 0 | 0 | 0 | 0 | 0 | 0 | 0 | 0 | 0 | 0 | 0 | 0.3533811 | 0.7558452 | 0 | 0.0002421699 | 0.050435429 | 0.133344 | 0 | 0 | 0 | 0.8775065 | 0 | 0 | 0 | 0 | 0 | 0.4221455 | 0 | 0 | 0 | 0 | 0 | 0 | 0 | 0.004895485 | 0 | 0 | 0 | 0.7178575 | 0 | 0 | 0 | 0 | 0 | 0.2379315 | 0 | 0 | 0 | 0 | 0.03153531 | 0.3158271 | 0.02454161 | 0.4563891 | 0 | 0 | 0 | 0 | 0 | 0.2774229 | 0.03357504 | 0.7729367 | 0 | 0 | 0 | 0.0001737744 | 0 | 0 | 0 | 0 | 0 | 0 | 0 | 0 | 0 | 0 | 0 | 0 | 0.04610537 | 2.873497 | 0.3720493 | 0.8544926 | 0 | 0 | 0 | 0 | 0 | 0 | 0.09152377 | 0.637362 | 0.2544304 | 0.4287975 | 0 | 0.2249628 | 0 | 38.98883 | 0 | 0 | 0 | 0 | 0 | 0.2353357 | 0 | 0 | 0 | 0.3292137 | 0 | 0 | 0 | 0 | 0 | 0 | 0 | 0 | 0 | 0 | 0 | 0.02484942 | 0 | 0 | 0 | 63153.28 | 0 | 0 | 0 | 0 | 0 | 0 | 0 | 0 | 0 | 0 | 35.97558 | 0.3897117 | 0 | 0 | 0 | 0 | 0.5836756 | 0.9090546 | 0 | 0 | 0 | 0 | 0 | 0 | 0 | 0.02242398 | 0 | 0 | 0 | 0 | 0 | 0 | 0 | 0 | 0 | 0 | 0 | 0 | 0 | 0 | 0 | 0 | 0 | 0 | 0 | 0.2766432 | 0 | 0
800 | 0 | 0 | 0 | 0 | 0 | 0 | 0 | 0 | 0 | 0 | 0 | 0 | 0 | 0.001759571 | 0 | 0 | 0 | 0 | 0 | 0 | 0 | 0 | 0 | 0 | 0 | 0 | 0.2343551 | 0.6770442 | 0 | 5.173468e-05 | 0.047955825 | 0.1482036 | 0 | 0 | 0 | 0.8494167 | 0 | 0 | 0 | 0 | 0 | 0.3858909 | 0 | 0 | 0 | 0 | 0 | 0 | 0 | 0.001251186 | 0 | 0 | 0 | 0.7428368 | 0 | 0 | 0 | 0 | 0 | 0.2267966 | 0 | 0 | 0 | 0 | 0.02546934 | 0.3545098 | 0.01362543 | 0.3359116 | 0 | 0 | 0 | 0 | 0 | 0.2600859 | 0.0299859 | 0.8289164 | 0 | 0 | 0 | 0.0001848631 | 0 | 0 | 0 | 0 | 0 | 0 | 0 | 0 | 0 | 0 | 0 | 0 | 0.04160992 | 2.801071 | 0.256324 | 0.7967927 | 0 | 0 | 0 | 0 | 0 | 0 | 0.03767095 | 0.4581424 | 0.2417722 | 0.4975136 | 0 | 0.2168792 | 0 | 35.09542 | 0 | 0 | 0 | 0 | 0 | 0.2175556 | 0 | 0 | 0 | 0.3008648 | 0 | 0 | 0 | 0 | 0 | 0 | 0 | 0 | 0 | 0 | 0 | 0.01732631 | 0 | 0 | 0 | 54160.58 | 0 | 0 | 0 | 0 | 0 | 0 | 0 | 0 | 0 | 0 | 33.77194 | 0.4437818 | 0 | 0 | 0 | 0 | 0.5174538 | 0.9433586 | 0 | 0 | 0 | 0 | 0 | 0 | 0 | 0.02621424 | 0 | 0 | 0 | 0 | 0 | 0 | 0 | 0 | 0 | 0 | 0 | 0 | 0 | 0 | 0 | 0 | 0 | 0 | 0 | 0.2677899 | 0 | 0
805 | 0 | 0 | 0 | 0 | 0 | 0 | 0 | 0 | 0 | 0 | 0 | 0 | 0 | 0.001835907 | 0 | 0 | 0 | 0 | 0 | 0 | 0 | 0 | 0 | 0 | 0 | 0 | 0.1674957 | 0.6079727 | 0 | 0 | 0.045547657 | 0.1641297 | 0 | 0 | 0 | 0.815843 | 0 | 0 | 0 | 0 | 0 | 0.3515213 | 0 | 0 | 0 | 0 | 0 | 0 | 0 | 0.0006417684 | 0 | 0 | 0 | 0.7672211 | 0 | 0 | 0 | 0 | 0 | 0.2142913 | 0 | 0 | 0 | 0 | 0.02029011 | 0.3972442 | 0.002709255 | 0.2301508 | 0 | 0 | 0 | 0 | 0 | 0.2438188 | 0.02772016 | 0.8888728 | 0 | 0 | 0 | 0.0001949869 | 0 | 0 | 0 | 0 | 0 | 0 | 0 | 0 | 0 | 0 | 0 | 0 | 0.03711446 | 2.720284 | 0.1520728 | 0.6996756 | 0 | 0 | 0 | 0 | 0 | 0 | 0.02806855 | 0.3968983 | 0.2291139 | 0.548699 | 0 | 0.2087956 | 0 | 32.1494 | 0 | 0 | 0 | 0 | 0 | 0.1997755 | 0 | 0 | 0 | 0.2725159 | 0 | 0 | 0 | 0 | 0 | 0 | 0 | 0 | 0 | 0 | 0 | 0.01116601 | 0 | 0 | 0 | 45167.88 | 0 | 0 | 0 | 0 | 0 | 0 | 0 | 0 | 0 | 0 | 31.56831 | 0.4978519 | 0 | 0 | 0 | 0 | 0.451232 | 0.9718828 | 0 | 0 | 0 | 0 | 0 | 0 | 0 | 0.0300045 | 0 | 0 | 0 | 0 | 0 | 0 | 0 | 0 | 0 | 0 | 0 | 0 | 0 | 0 | 0 | 0 | 0 | 0 | 0 | 0.2589366 | 0 | 0
810 | 0 | 0 | 0 | 0 | 0 | 0 | 0 | 0 | 0 | 0 | 0 | 0 | 0 | 0.001912243 | 0 | 0 | 0 | 0 | 0 | 0 | 0 | 0 | 0 | 0 | 0 | 0 | 0.122738 | 0.5223947 | 0 | 0 | 0.043216782 | 0.1808496 | 0 | 0 | 0 | 0.7840673 | 0 | 0 | 0 | 0 | 0 | 0.3171517 | 0 | 0 | 0 | 0 | 0 | 0 | 0 | 0.000405382 | 0 | 0 | 0 | 0.7910661 | 0 | 0 | 0 | 0 | 0 | 0.199345 | 0 | 0 | 0 | 0 | 0.0160686 | 0.4429413 | 0 | 0.1738693 | 0 | 0 | 0 | 0 | 0 | 0.2275517 | 0.02638434 | 0.9342145 | 0 | 0 | 0 | 0.0001964949 | 0 | 0 | 0 | 0 | 0 | 0 | 0 | 0 | 0 | 0 | 0 | 0 | 0.03261901 | 2.639498 | 0.1003149 | 0.6116316 | 0 | 0 | 0 | 0 | 0 | 0 | 0.01846615 | 0.377596 | 0.2164557 | 0.5952883 | 0 | 0.2007121 | 0 | 29.20338 | 0 | 0 | 0 | 0 | 0 | 0.1819954 | 0 | 0 | 0 | 0.244167 | 0 | 0 | 0 | 0 | 0 | 0 | 0 | 0 | 0 | 0 | 0 | 0.006598594 | 0 | 0 | 0 | 36175.18 | 0 | 0 | 0 | 0 | 0 | 0 | 0 | 0 | 0 | 0 | 29.36689 | 0.5479967 | 0 | 0 | 0 | 0 | 0.3843145 | 0.9780003 | 0 | 0 | 0 | 0 | 0 | 0 | 0 | 0.03379476 | 0 | 0 | 0 | 0 | 0 | 0 | 0 | 0 | 0 | 0 | 0 | 0 | 0 | 0 | 0 | 0 | 0 | 0 | 0 | 0.2500834 | 0 | 0
815 | 0 | 0 | 0 | 0 | 0 | 0 | 0 | 0 | 0 | 0 | 0 | 0 | 0 | 0.001988579 | 0 | 0 | 0 | 0 | 0 | 0 | 0 | 0 | 0 | 0 | 0 | 0 | 0.09762922 | 0.4306652 | 0 | 0 | 0.040969057 | 0.1983734 | 0 | 0 | 0 | 0.747404 | 0 | 0 | 0 | 0 | 0 | 0.2827821 | 0 | 0 | 0 | 0 | 0 | 0 | 0 | 0.0002566191 | 0 | 0 | 0 | 0.8159363 | 0 | 0 | 0 | 0 | 0 | 0.1829722 | 0 | 0 | 0 | 0 | 0.01274436 | 0.4905329 | 0 | 0.1175879 | 0 | 0 | 0 | 0 | 0 | 0.2112845 | 0.02487288 | 0.9725603 | 0 | 0 | 0 | 0.000198003 | 0 | 0 | 0 | 0 | 0 | 0 | 0 | 0 | 0 | 0 | 0 | 0 | 0.02812355 | 2.570266 | 0.05217086 | 0.5227013 | 0 | 0 | 0 | 0 | 0 | 0 | 0.008863752 | 0.4185851 | 0.2031646 | 0.650712 | 0 | 0.1922255 | 0 | 26.25736 | 0 | 0 | 0 | 0 | 0 | 0.1706393 | 0 | 0 | 0 | 0.2170642 | 0 | 0 | 0 | 0 | 0 | 0 | 0 | 0 | 0 | 0 | 0 | 0.002031176 | 0 | 0 | 0 | 27182.48 | 0 | 0 | 0 | 0 | 0 | 0 | 0 | 0 | 0 | 0 | 27.78149 | 0.5972307 | 0 | 0 | 0 | 0 | 0.317035 | 0.9481435 | 0 | 0 | 0 | 0 | 0 | 0 | 0 | 0.05338536 | 0 | 0 | 0 | 0 | 0 | 0 | 0 | 0 | 0 | 0 | 0 | 0 | 0 | 0 | 0 | 0 | 0 | 0 | 0 | 0.2412301 | 0 | 0
820 | 0 | 0 | 0 | 0 | 0 | 0 | 0 | 0 | 0 | 0 | 0 | 0 | 0 | 0.002064914 | 0 | 0 | 0 | 0 | 0 | 0 | 0 | 0 | 0 | 0 | 0 | 0 | 0.07252041 | 0.4263978 | 0 | 0 | 0.03881034 | 0.2167116 | 0 | 0 | 0 | 0.7004865 | 0 | 0 | 0 | 0 | 0 | 0.2509816 | 0 | 0 | 0 | 0 | 0 | 0 | 0 | 0.0001450802 | 0 | 0 | 0 | 0.8410637 | 0 | 0 | 0 | 0 | 0 | 0.1644592 | 0 | 0 | 0 | 0 | 0.01021998 | 0.5424966 | 0 | 0.09009418 | 0 | 0 | 0 | 0 | 0 | 0.1974076 | 0.02275157 | 1.004069 | 0 | 0 | 0 | 0.000199511 | 0 | 0 | 0 | 0 | 0 | 0 | 0 | 0 | 0 | 0 | 0 | 0 | 0.02362809 | 2.510087 | 0.04371672 | 0.4393105 | 0 | 0 | 0 | 0 | 0 | 0 | 0 | 0.4595741 | 0.1889241 | 0.7120253 | 0 | 0.1826968 | 0 | 23.51356 | 0 | 0 | 0 | 0 | 0 | 0.1614822 | 0 | 0 | 0 | 0.1900364 | 0 | 0 | 0 | 0 | 0 | 0 | 0 | 0 | 0 | 0 | 0 | 0 | 0 | 0 | 0 | 19028.03 | 0 | 0 | 0 | 0 | 0 | 0 | 0 | 0 | 0 | 0 | 26.19609 | 0.6459362 | 0 | 0 | 0 | 0 | 0.2496292 | 0.9182868 | 0 | 0 | 0 | 0 | 0 | 0 | 0 | 0.07810489 | 0 | 0 | 0 | 0 | 0 | 0 | 0 | 0 | 0 | 0 | 0 | 0 | 0 | 0 | 0 | 0 | 0 | 0 | 0 | 0.2323768 | 0 | 0
825 | 0 | 0 | 0 | 0 | 0 | 0 | 0 | 0 | 0 | 0 | 0 | 0 | 0 | 0.00214125 | 0 | 0 | 0 | 0 | 0 | 0 | 0 | 0 | 0 | 0 | 0 | 0 | 0.04196477 | 0.3701433 | 0 | 0 | 0.036746489 | 0.2358743 | 0 | 0 | 0 | 0.6616271 | 0 | 0 | 0 | 0 | 0 | 0.2335043 | 0 | 0 | 0 | 0 | 0 | 0 | 0 | 0 | 0 | 0 | 0 | 0.8652908 | 0 | 0 | 0 | 0 | 0 | 0.146337 | 0 | 0 | 0 | 0 | 0.008397994 | 0.5954026 | 0 | 0.06958493 | 0 | 0 | 0 | 0 | 0 | 0.1845077 | 0.0217771 | 1.025615 | 0 | 0 | 0 | 0.000201019 | 0 | 0 | 0 | 0 | 0 | 0 | 0 | 0 | 0 | 0 | 0 | 0 | 0.01913264 | 2.449909 | 0.03526258 | 0.3642454 | 0 | 0 | 0 | 0 | 0 | 0 | 0 | 0.4046464 | 0.1746835 | 0.7741863 | 0 | 0.173168 | 0 | 21.9019 | 0 | 0 | 0 | 0 | 0 | 0.1523252 | 0 | 0 | 0 | 0.1630087 | 0 | 0 | 0 | 0 | 0 | 0 | 0 | 0 | 0 | 0 | 0 | 0 | 0 | 0 | 0 | 16266.4 | 0 | 0 | 0 | 0 | 0 | 0 | 0 | 0 | 0 | 0 | 24.61069 | 0.681138 | 0 | 0 | 0 | 0 | 0.1821734 | 0.823934 | 0 | 0 | 0 | 0 | 0 | 0 | 0 | 0.1028244 | 0 | 0 | 0 | 0 | 0 | 0 | 0 | 0 | 0 | 0 | 0 | 0 | 0 | 0 | 0 | 0 | 0 | 0 | 0 | 0.2226238 | 0 | 0
830 | 0 | 0 | 0 | 0 | 0 | 0 | 0 | 0 | 0 | 0 | 0 | 0 | 0 | 0.002217586 | 0 | 0 | 0 | 0 | 0 | 0 | 0 | 0 | 0 | 0 | 0 | 0 | 0 | 0.3138888 | 0 | 0 | 0.034783361 | 0.2558717 | 0 | 0 | 0 | 0.6216965 | 0 | 0 | 0 | 0 | 0 | 0.216027 | 0 | 0 | 0 | 0 | 0 | 0 | 0 | 0 | 0 | 0 | 0 | 0.8874599 | 0 | 0 | 0 | 0 | 0 | 0.1282437 | 0 | 0 | 0 | 0 | 0.007180967 | 0.6469429 | 0 | 0.04907569 | 0 | 0 | 0 | 0 | 0 | 0.1716077 | 0.02222598 | 1.042059 | 0 | 0 | 0 | 0.0002025271 | 0 | 0 | 0 | 0 | 0 | 0 | 0 | 0 | 0 | 0 | 0 | 0 | 0.01463718 | 2.389731 | 0.02680844 | 0.3042713 | 0 | 0 | 0 | 0 | 0 | 0 | 0 | 0.3387568 | 0.160443 | 0.8417722 | 0 | 0.1636393 | 0 | 20.29024 | 0 | 0 | 0 | 0 | 0 | 0.1431681 | 0 | 0 | 0 | 0.135981 | 0 | 0 | 0 | 0 | 0 | 0 | 0 | 0 | 0 | 0 | 0 | 0 | 0 | 0 | 0 | 13504.77 | 0 | 0 | 0 | 0 | 0 | 0 | 0 | 0 | 0 | 0 | 23.02528 | 0.7163397 | 0 | 0 | 0 | 0 | 0.1391234 | 0.6934957 | 0 | 0 | 0 | 0 | 0 | 0 | 0 | 0.1281467 | 0 | 0 | 0 | 0 | 0 | 0 | 0 | 0 | 0 | 0 | 0 | 0 | 0 | 0 | 0 | 0 | 0 | 0 | 0 | 0.203896 | 0 | 0
835 | 0 | 0 | 0 | 0 | 0 | 0 | 0 | 0 | 0 | 0 | 0 | 0 | 0 | 0.002293922 | 0 | 0 | 0 | 0 | 0 | 0 | 0 | 0 | 0 | 0 | 0 | 0 | 0 | 0.258382 | 0 | 0 | 0.032926814 | 0.2767142 | 0 | 0 | 0 | 0.559734 | 0 | 0 | 0 | 0 | 0 | 0.1985497 | 0 | 0 | 0 | 0 | 0 | 0 | 0 | 0 | 0 | 0 | 0 | 0.9064136 | 0 | 0 | 0 | 0 | 0 | 0.05582048 | 0 | 0 | 0 | 0 | 0.006471457 | 0.7012506 | 0 | 0.02856645 | 0 | 0 | 0 | 0 | 0 | 0.1587078 | 0.02308677 | 1.054511 | 0 | 0 | 0 | 0.0002040351 | 0 | 0 | 0 | 0 | 0 | 0 | 0 | 0 | 0 | 0 | 0 | 0 | 0.01014173 | 2.284883 | 0.01821544 | 0.2432432 | 0 | 0 | 0 | 0 | 0 | 0 | 0 | 0.2728671 | 0.1457072 | 0.8928006 | 0 | 0.1524221 | 0 | 18.67858 | 0 | 0 | 0 | 0 | 0 | 0.134011 | 0 | 0 | 0 | 0.1109532 | 0 | 0 | 0 | 0 | 0 | 0 | 0 | 0 | 0 | 0 | 0 | 0 | 0 | 0 | 0 | 10743.15 | 0 | 0 | 0 | 0 | 0 | 0 | 0 | 0 | 0 | 0 | 21.26283 | 0.7525256 | 0 | 0 | 0 | 0 | 0.1206916 | 0.6153015 | 0 | 0 | 0 | 0 | 0 | 0 | 0 | 0.1775658 | 0 | 0 | 0 | 0 | 0 | 0 | 0 | 0 | 0 | 0 | 0 | 0 | 0 | 0 | 0 | 0 | 0 | 0 | 0 | 0.1851682 | 0 | 0
840 | 0 | 0 | 0 | 0 | 0 | 0 | 0 | 0 | 0 | 0 | 0 | 0 | 0 | 0.002370258 | 0 | 0 | 0 | 0 | 0 | 0 | 0 | 0 | 0 | 0 | 0 | 0 | 0 | 0.2093906 | 0 | 0 | 0.031182705 | 0.298412 | 0 | 0 | 0 | 0.5043024 | 0 | 0 | 0 | 0 | 0 | 0.1810725 | 0 | 0 | 0 | 0 | 0 | 0 | 0 | 0 | 0 | 0 | 0 | 0.9211869 | 0 | 0 | 0 | 0 | 0 | 0.01009818 | 0 | 0 | 0 | 0 | 0.006172018 | 0.7550654 | 0 | 0.008057203 | 0 | 0 | 0 | 0 | 0 | 0.1402468 | 0.02333656 | 1.058939 | 0 | 0 | 0 | 0.0002055431 | 0 | 0 | 0 | 0 | 0 | 0 | 0 | 0 | 0 | 0 | 0 | 0 | 0.00564627 | 2.139508 | 0.009359322 | 0.1777353 | 0 | 0 | 0 | 0 | 0 | 0 | 0 | 0.2679279 | 0.1302284 | 0.9303797 | 0 | 0.1411818 | 0 | 17.06692 | 0 | 0 | 0 | 0 | 0 | 0.1248539 | 0 | 0 | 0 | 0.08629486 | 0 | 0 | 0 | 0 | 0 | 0 | 0 | 0 | 0 | 0 | 0 | 0 | 0 | 0 | 0 | 7981.519 | 0 | 0 | 0 | 0 | 0 | 0 | 0 | 0 | 0 | 0 | 19.16835 | 0.7954451 | 0 | 0 | 0 | 0 | 0.1022597 | 0.5057945 | 0 | 0 | 0 | 0 | 0 | 0 | 0 | 0.2269849 | 0 | 0 | 0 | 0 | 0 | 0 | 0 | 0 | 0 | 0 | 0 | 0 | 0 | 0 | 0 | 0 | 0 | 0 | 0 | 0.1664405 | 0 | 0
845 | 0 | 0 | 0 | 0 | 0 | 0 | 0 | 0 | 0 | 0 | 0 | 0 | 0 | 0.002446594 | 0 | 0 | 0 | 0 | 0 | 0 | 0 | 0 | 0 | 0 | 0 | 0 | 0 | 0.1604809 | 0 | 0 | 0.029556892 | 0.3209754 | 0 | 0 | 0 | 0.4101975 | 0 | 0 | 0 | 0 | 0 | 0.1635952 | 0 | 0 | 0 | 0 | 0 | 0 | 0 | 0 | 0 | 0 | 0 | 0.9346659 | 0 | 0 | 0 | 0 | 0 | 0 | 0 | 0 | 0 | 0 | 0.006185209 | 0.8048557 | 0 | 0 | 0 | 0 | 0 | 0 | 0 | 0.1145698 | 0.02252962 | 1.05234 | 0 | 0 | 0 | 0.0002070512 | 0 | 0 | 0 | 0 | 0 | 0 | 0 | 0 | 0 | 0 | 0 | 0 | 0.001150814 | 1.994133 | 0.0005031983 | 0.1274482 | 0 | 0 | 0 | 0 | 0 | 0 | 0 | 0.293464 | 0.1147496 | 0.9551028 | 0 | 0.1299415 | 0 | 15.45526 | 0 | 0 | 0 | 0 | 0 | 0.1156969 | 0 | 0 | 0 | 0.06163647 | 0 | 0 | 0 | 0 | 0 | 0 | 0 | 0 | 0 | 0 | 0 | 0 | 0 | 0 | 0 | 5219.893 | 0 | 0 | 0 | 0 | 0 | 0 | 0 | 0 | 0 | 0 | 17.07386 | 0.8383646 | 0 | 0 | 0 | 0 | 0.07794739 | 0.389271 | 0 | 0 | 0 | 0 | 0 | 0 | 0 | 0.2764039 | 0 | 0 | 0 | 0 | 0 | 0 | 0 | 0 | 0 | 0 | 0 | 0 | 0 | 0 | 0 | 0 | 0 | 0 | 0 | 0.1336597 | 0 | 0
850 | 0 | 0 | 0 | 0 | 0 | 0 | 0 | 0 | 0 | 0 | 0 | 0 | 0 | 0.00252293 | 0 | 0 | 0 | 0 | 0 | 0 | 0 | 0 | 0 | 0 | 0 | 0 | 0 | 0.1203252 | 0 | 0 | 0.028055232 | 0.3444145 | 0 | 0 | 0 | 0.2998526 | 0 | 0 | 0 | 0 | 0 | 0.147337 | 0 | 0 | 0 | 0 | 0 | 0 | 0 | 0 | 0 | 0 | 0 | 0.9478757 | 0 | 0 | 0 | 0 | 0 | 0 | 0 | 0 | 0 | 0 | 0.006413587 | 0.8470896 | 0 | 0 | 0 | 0 | 0 | 0 | 0 | 0.09389416 | 0 | 1.036965 | 0 | 0 | 0 | 0.0002085592 | 0 | 0 | 0 | 0 | 0 | 0 | 0 | 0 | 0 | 0 | 0 | 0 | 0 | 1.850844 | 0 | 0.08313627 | 0 | 0 | 0 | 0 | 0 | 0 | 0 | 0.319 | 0.09927078 | 0.9745618 | 0 | 0.1186191 | 0 | 13.8436 | 0 | 0 | 0 | 0 | 0 | 0.1065398 | 0 | 0 | 0 | 0.04224685 | 0 | 0 | 0 | 0 | 0 | 0 | 0 | 0 | 0 | 0 | 0 | 0 | 0 | 0 | 0 | 2458.266 | 0 | 0 | 0 | 0 | 0 | 0 | 0 | 0 | 0 | 0 | 14.97937 | 0.8812841 | 0 | 0 | 0 | 0 | 0.05001624 | 0.2953016 | 0 | 0 | 0 | 0 | 0 | 0 | 0 | 0.3291413 | 0 | 0 | 0 | 0 | 0 | 0 | 0 | 0 | 0 | 0 | 0 | 0 | 0 | 0 | 0 | 0 | 0 | 0 | 0 | 0.09823043 | 0 | 0
855 | 0 | 0 | 0 | 0 | 0 | 0 | 0 | 0 | 0 | 0 | 0 | 0 | 0 | 0.002599266 | 0 | 0 | 0 | 0 | 0 | 0 | 0 | 0 | 0 | 0 | 0 | 0 | 0 | 0.08016956 | 0 | 0 | 0.026683583 | 0.3687398 | 0 | 0 | 0 | 0.219101 | 0 | 0 | 0 | 0 | 0 | 0.1317917 | 0 | 0 | 0 | 0 | 0 | 0 | 0 | 0 | 0 | 0 | 0 | 0.960409 | 0 | 0 | 0 | 0 | 0 | 0 | 0 | 0 | 0 | 0 | 0.006759707 | 0.8782763 | 0 | 0 | 0 | 0 | 0 | 0 | 0 | 0.07837783 | 0 | 1.016512 | 0 | 0 | 0 | 0.0002100672 | 0 | 0 | 0 | 0 | 0 | 0 | 0 | 0 | 0 | 0 | 0 | 0 | 0 | 1.713013 | 0 | 0.06179462 | 0 | 0 | 0 | 0 | 0 | 0 | 0 | 0.3229599 | 0.08379196 | 0.9861246 | 0 | 0.1067047 | 0 | 12.55992 | 0 | 0 | 0 | 0 | 0 | 0.09738272 | 0 | 0 | 0 | 0.03502976 | 0 | 0 | 0 | 0 | 0 | 0 | 0 | 0 | 0 | 0 | 0 | 0 | 0 | 0 | 0 | 0 | 0 | 0 | 0 | 0 | 0 | 0 | 0 | 0 | 0 | 0 | 12.88488 | 0.9206562 | 0 | 0 | 0 | 0 | 0.03777911 | 0.1684133 | 0 | 0 | 0 | 0 | 0 | 0 | 0 | 0.3820608 | 0 | 0 | 0 | 0 | 0 | 0 | 0 | 0 | 0 | 0 | 0 | 0 | 0 | 0 | 0 | 0 | 0 | 0 | 0 | 0.0628012 | 0 | 0
860 | 0 | 0 | 0 | 0 | 0 | 0 | 0 | 0 | 0 | 0 | 0 | 0 | 0 | 0.002675601 | 0 | 0 | 0 | 0 | 0 | 0 | 0 | 0 | 0 | 0 | 0 | 0 | 0 | 0.064895 | 0 | 0 | 0.025447802 | 0.3939614 | 0 | 0 | 0 | 0.1627642 | 0 | 0 | 0 | 0 | 0 | 0.1162464 | 0 | 0 | 0 | 0 | 0 | 0 | 0 | 0 | 0 | 0 | 0 | 0.9718582 | 0 | 0 | 0 | 0 | 0 | 0 | 0 | 0 | 0 | 0 | 0.00712656 | 0.9036187 | 0 | 0 | 0 | 0 | 0 | 0 | 0 | 0.0628615 | 0 | 0.9889103 | 0 | 0 | 0 | 0.0002063424 | 0 | 0 | 0 | 0 | 0 | 0 | 0 | 0 | 0 | 0 | 0 | 0 | 0 | 1.588733 | 0 | 0.04045296 | 0 | 0 | 0 | 0 | 0 | 0 | 0 | 0.3213519 | 0.07515823 | 0.9976874 | 0 | 0.09479025 | 0 | 11.28587 | 0 | 0 | 0 | 0 | 0 | 0.08822564 | 0 | 0 | 0 | 0.02781266 | 0 | 0 | 0 | 0 | 0 | 0 | 0 | 0 | 0 | 0 | 0 | 0 | 0 | 0 | 0 | 0 | 0 | 0 | 0 | 0 | 0 | 0 | 0 | 0 | 0 | 0 | 11.36919 | 0.9515233 | 0 | 0 | 0 | 0 | 0.03325015 | 0.1295146 | 0 | 0 | 0 | 0 | 0 | 0 | 0 | 0.4605313 | 0 | 0 | 0 | 0 | 0 | 0 | 0 | 0 | 0 | 0 | 0 | 0 | 0 | 0 | 0 | 0 | 0 | 0 | 0 | 0.02737197 | 0 | 0
865 | 0 | 0 | 0 | 0 | 0 | 0 | 0 | 0 | 0 | 0 | 0 | 0 | 0 | 0.002751937 | 0 | 0 | 0 | 0 | 0 | 0 | 0 | 0 | 0 | 0 | 0 | 0 | 0 | 0.0522209 | 0 | 0 | 0.024353747 | 0.4200896 | 0 | 0 | 0 | 0.1234543 | 0 | 0 | 0 | 0 | 0 | 0.1007011 | 0 | 0 | 0 | 0 | 0 | 0 | 0 | 0 | 0 | 0 | 0 | 0.981816 | 0 | 0 | 0 | 0 | 0 | 0 | 0 | 0 | 0 | 0 | 0.007451455 | 0.9278662 | 0 | 0 | 0 | 0 | 0 | 0 | 0 | 0.04734517 | 0 | 0.9451601 | 0 | 0 | 0 | 0.0002021456 | 0 | 0 | 0 | 0 | 0 | 0 | 0 | 0 | 0 | 0 | 0 | 0 | 0 | 1.505593 | 0 | 0.01911131 | 0 | 0 | 0 | 0 | 0 | 0 | 0 | 0.3197438 | 0.06823576 | 0.975211 | 0 | 0.082939 | 0 | 10.01181 | 0 | 0 | 0 | 0 | 0 | 0.07906857 | 0 | 0 | 0 | 0.02059557 | 0 | 0 | 0 | 0 | 0 | 0 | 0 | 0 | 0 | 0 | 0 | 0 | 0 | 0 | 0 | 0 | 0 | 0 | 0 | 0 | 0 | 0 | 0 | 0 | 0 | 0 | 10.31628 | 0.9823903 | 0 | 0 | 0 | 0 | 0.0287212 | 0.09065756 | 0 | 0 | 0 | 0 | 0 | 0 | 0 | 0.5157998 | 0 | 0 | 0 | 0 | 0 | 0 | 0 | 0 | 0 | 0 | 0 | 0 | 0 | 0 | 0 | 0 | 0 | 0 | 0 | 0 | 0 | 0
870 | 0 | 0 | 0 | 0 | 0 | 0 | 0 | 0 | 0 | 0 | 0 | 0 | 0 | 0.002828273 | 0 | 0 | 0 | 0 | 0 | 0 | 0 | 0 | 0 | 0 | 0 | 0 | 0 | 0.0395468 | 0 | 0 | 0.023407275 | 0.4471346 | 0 | 0 | 0 | 0.08714182 | 0 | 0 | 0 | 0 | 0 | 0.08515586 | 0 | 0 | 0 | 0 | 0 | 0 | 0 | 0 | 0 | 0 | 0 | 0.9898749 | 0 | 0 | 0 | 0 | 0 | 0 | 0 | 0 | 0 | 0 | 0.007730375 | 0.9499005 | 0 | 0 | 0 | 0 | 0 | 0 | 0 | 0.03412612 | 0 | 0.8938965 | 0 | 0 | 0 | 0.0001979488 | 0 | 0 | 0 | 0 | 0 | 0 | 0 | 0 | 0 | 0 | 0 | 0 | 0 | 1.422452 | 0 | 0.008057443 | 0 | 0 | 0 | 0 | 0 | 0 | 0 | 0.3181357 | 0.06131329 | 0.9442247 | 0 | 0.07296448 | 0 | 8.737762 | 0 | 0 | 0 | 0 | 0 | 0.0699115 | 0 | 0 | 0 | 0.01337847 | 0 | 0 | 0 | 0 | 0 | 0 | 0 | 0 | 0 | 0 | 0 | 0 | 0 | 0 | 0 | 0 | 0 | 0 | 0 | 0 | 0 | 0 | 0 | 0 | 0 | 0 | 9.263378 | 0.9885645 | 0 | 0 | 0 | 0 | 0.02419224 | 0.05203018 | 0 | 0 | 0 | 0 | 0 | 0 | 0 | 0.5674629 | 0 | 0 | 0 | 0 | 0 | 0 | 0 | 0 | 0 | 0 | 0 | 0 | 0 | 0 | 0 | 0 | 0 | 0 | 0 | 0 | 0 | 0
875 | 0 | 0 | 0 | 0 | 0 | 0 | 0 | 0 | 0 | 0 | 0 | 0 | 0 | 0.002904609 | 0 | 0 | 0 | 0 | 0 | 0 | 0 | 0 | 0 | 0 | 0 | 0 | 0 | 0.02687269 | 0 | 0 | 0.022614252 | 0.4751068 | 0 | 0 | 0 | 0.05470948 | 0 | 0 | 0 | 0 | 0 | 0.07281916 | 0 | 0 | 0 | 0 | 0 | 0 | 0 | 0 | 0 | 0 | 0 | 0.9956274 | 0 | 0 | 0 | 0 | 0 | 0 | 0 | 0 | 0 | 0 | 0.007965045 | 0.9686032 | 0 | 0 | 0 | 0 | 0 | 0 | 0 | 0.02091904 | 0 | 0.8363871 | 0 | 0 | 0 | 0.000193752 | 0 | 0 | 0 | 0 | 0 | 0 | 0 | 0 | 0 | 0 | 0 | 0 | 0 | 1.339311 | 0 | 0 | 0 | 0 | 0 | 0 | 0 | 0 | 0 | 0.2989265 | 0.05439082 | 0.9131412 | 0 | 0.06298996 | 0 | 7.46371 | 0 | 0 | 0 | 0 | 0 | 0.06075442 | 0 | 0 | 0 | 0.006161376 | 0 | 0 | 0 | 0 | 0 | 0 | 0 | 0 | 0 | 0 | 0 | 0 | 0 | 0 | 0 | 0 | 0 | 0 | 0 | 0 | 0 | 0 | 0 | 0 | 0 | 0 | 8.210471 | 0.9877714 | 0 | 0 | 0 | 0 | 0.01717866 | 0.02581757 | 0 | 0 | 0 | 0 | 0 | 0 | 0 | 0.7053372 | 0 | 0 | 0 | 0 | 0 | 0 | 0 | 0 | 0 | 0 | 0 | 0 | 0 | 0 | 0 | 0 | 0 | 0 | 0 | 0 | 0 | 0
880 | 0 | 0 | 0 | 0 | 0 | 0 | 0 | 0 | 0 | 0 | 0 | 0 | 0 | 0.002980945 | 0 | 0 | 0 | 0 | 0 | 0 | 0 | 0 | 0 | 0 | 0 | 0 | 0 | 0.01419859 | 0 | 0 | 0.021989568 | 0.5052702 | 0 | 0 | 0 | 0.03299808 | 0 | 0 | 0 | 0 | 0 | 0.06526972 | 0 | 0 | 0 | 0 | 0 | 0 | 0 | 0 | 0 | 0 | 0 | 0.9986661 | 0 | 0 | 0 | 0 | 0 | 0 | 0 | 0 | 0 | 0 | 0.008157195 | 0.982856 | 0 | 0 | 0 | 0 | 0 | 0 | 0 | 0.009028933 | 0 | 0.7695887 | 0 | 0 | 0 | 0.0001895552 | 0 | 0 | 0 | 0 | 0 | 0 | 0 | 0 | 0 | 0 | 0 | 0 | 0 | 1.256288 | 0 | 0 | 0 | 0 | 0 | 0 | 0 | 0 | 0 | 0.2611899 | 0.04746835 | 0.8819121 | 0 | 0.05323274 | 0 | 6.189658 | 0 | 0 | 0 | 0 | 0 | 0.05159735 | 0 | 0 | 0 | 0 | 0 | 0 | 0 | 0 | 0 | 0 | 0 | 0 | 0 | 0 | 0 | 0 | 0 | 0 | 0 | 0 | 0 | 0 | 0 | 0 | 0 | 0 | 0 | 0 | 0 | 0 | 7.157565 | 0.9869783 | 0 | 0 | 0 | 0 | 0.009403055 | 0.01880478 | 0 | 0 | 0 | 0 | 0 | 0 | 0 | 0.7885378 | 0 | 0 | 0 | 0 | 0 | 0 | 0 | 0 | 0 | 0 | 0 | 0 | 0 | 0 | 0 | 0 | 0 | 0 | 0 | 0 | 0 | 0
885 | 0 | 0 | 0 | 0 | 0 | 0 | 0 | 0 | 0 | 0 | 0 | 0 | 0 | 0.003057281 | 0 | 0 | 0 | 0 | 0 | 0 | 0 | 0 | 0 | 0 | 0 | 0 | 0 | 0.007150623 | 0 | 0 | 0.021574288 | 0.5407301 | 0 | 0 | 0 | 0.01856998 | 0 | 0 | 0 | 0 | 0 | 0.05772027 | 0 | 0 | 0 | 0 | 0 | 0 | 0 | 0 | 0 | 0 | 0 | 0.9986662 | 0 | 0 | 0 | 0 | 0 | 0 | 0 | 0 | 0 | 0 | 0.008308552 | 0.9915406 | 0 | 0 | 0 | 0 | 0 | 0 | 0 | 0.004899587 | 0 | 0.6997929 | 0 | 0 | 0 | 0.0001853584 | 0 | 0 | 0 | 0 | 0 | 0 | 0 | 0 | 0 | 0 | 0 | 0 | 0 | 1.173437 | 0 | 0 | 0 | 0 | 0 | 0 | 0 | 0 | 0 | 0.2234532 | 0.04054589 | 0.8506829 | 0 | 0.04493952 | 0 | 4.915606 | 0 | 0 | 0 | 0 | 0 | 0.04244027 | 0 | 0 | 0 | 0 | 0 | 0 | 0 | 0 | 0 | 0 | 0 | 0 | 0 | 0 | 0 | 0 | 0 | 0 | 0 | 0 | 0 | 0 | 0 | 0 | 0 | 0 | 0 | 0 | 0 | 0 | 6.104659 | 0.9861851 | 0 | 0 | 0 | 0 | 0.001627452 | 0.01179198 | 0 | 0 | 0 | 0 | 0 | 0 | 0 | 0.8367448 | 0 | 0 | 0 | 0 | 0 | 0 | 0 | 0 | 0 | 0 | 0 | 0 | 0 | 0 | 0 | 0 | 0 | 0 | 0 | 0 | 0 | 0
890 | 0 | 0 | 0 | 0 | 0 | 0 | 0 | 0 | 0 | 0 | 0 | 0 | 0 | 0.003133617 | 0 | 0 | 0 | 0 | 0 | 0 | 0 | 0 | 0 | 0 | 0 | 0 | 0 | 0.0005675218 | 0 | 0 | 0.021414198 | 0.5793188 | 0 | 0 | 0 | 0.01261751 | 0 | 0 | 0 | 0 | 0 | 0.05017083 | 0 | 0 | 0 | 0 | 0 | 0 | 0 | 0 | 0 | 0 | 0 | 0.9959835 | 0 | 0 | 0 | 0 | 0 | 0 | 0 | 0 | 0 | 0 | 0.008420842 | 0.9935167 | 0 | 0 | 0 | 0 | 0 | 0 | 0 | 0.0007702407 | 0 | 0.6268484 | 0 | 0 | 0 | 0.0001811616 | 0 | 0 | 0 | 0 | 0 | 0 | 0 | 0 | 0 | 0 | 0 | 0 | 0 | 1.090586 | 0 | 0 | 0 | 0 | 0 | 0 | 0 | 0 | 0 | 0.1775889 | 0.03523612 | 0.8194537 | 0 | 0.0366463 | 0 | 3.641554 | 0 | 0 | 0 | 0 | 0 | 0.0332832 | 0 | 0 | 0 | 0 | 0 | 0 | 0 | 0 | 0 | 0 | 0 | 0 | 0 | 0 | 0 | 0 | 0 | 0 | 0 | 0 | 0 | 0 | 0 | 0 | 0 | 0 | 0 | 0 | 0 | 0 | 5.051753 | 0.9698631 | 0 | 0 | 0 | 0 | 0 | 0.004779193 | 0 | 0 | 0 | 0 | 0 | 0 | 0 | 0.9019478 | 0 | 0 | 0 | 0 | 0 | 0 | 0 | 0 | 0 | 0 | 0 | 0 | 0 | 0 | 0 | 0 | 0 | 0 | 0 | 0 | 0 | 0
895 | 0 | 0 | 0 | 0 | 0 | 0 | 0 | 0 | 0 | 0 | 0 | 0 | 0 | 0 | 0 | 0 | 0 | 0 | 0 | 0 | 0 | 0 | 0 | 0 | 0 | 0 | 0 | 0 | 0 | 0 | 3.469447e-18 | 0.6184626 | 0 | 0 | 0 | 0.006665049 | 0 | 0 | 0 | 0 | 0 | 0.04262138 | 0 | 0 | 0 | 0 | 0 | 0 | 0 | 0 | 0 | 0 | 0 | 0.9910404 | 0 | 0 | 0 | 0 | 0 | 0 | 0 | 0 | 0 | 0 | 0.008495794 | 0.9877072 | 0 | 0 | 0 | 0 | 0 | 0 | 0 | 0 | 0 | 0.5539377 | 0 | 0 | 0 | 0.0001747357 | 0 | 0 | 0 | 0 | 0 | 0 | 0 | 0 | 0 | 0 | 0 | 0 | 0 | 0.9488691 | 0 | 0 | 0 | 0 | 0 | 0 | 0 | 0 | 0 | 0.1212064 | 0.03234542 | 0.7836234 | 0 | 0.02835308 | 0 | 2.822287 | 0 | 0 | 0 | 0 | 0 | 0.02412613 | 0 | 0 | 0 | 0 | 0 | 0 | 0 | 0 | 0 | 0 | 0 | 0 | 0 | 0 | 0 | 0 | 0 | 0 | 0 | 0 | 0 | 0 | 0 | 0 | 0 | 0 | 0 | 0 | 0 | 0 | 4.08236 | 0.9523736 | 0 | 0 | 0 | 0 | 0 | 0 | 0 | 0 | 0 | 0 | 0 | 0 | 0 | 0.9501507 | 0 | 0 | 0 | 0 | 0 | 0 | 0 | 0 | 0 | 0 | 0 | 0 | 0 | 0 | 0 | 0 | 0 | 0 | 0 | 0 | 0 | 0
900 | 0 | 0 | 0 | 0 | 0 | 0 | 0 | 0 | 0 | 0 | 0 | 0 | 0 | 0 | 0 | 0 | 0 | 0 | 0 | 0 | 0 | 0 | 0 | 0 | 0 | 0 | 0 | 0 | 0 | 0 | 0 | 0.6556015 | 0 | 0 | 0 | 0.0007125851 | 0 | 0 | 0 | 0 | 0 | 0.03507194 | 0 | 0 | 0 | 0 | 0 | 0 | 0 | 0 | 0 | 0 | 0 | 0.9842188 | 0 | 0 | 0 | 0 | 0 | 0 | 0 | 0 | 0 | 0 | 0.008535134 | 0.9750038 | 0 | 0 | 0 | 0 | 0 | 0 | 0 | 0 | 0 | 0.4847579 | 0 | 0 | 0 | 0.0001675577 | 0 | 0 | 0 | 0 | 0 | 0 | 0 | 0 | 0 | 0 | 0 | 0 | 0 | 0.831399 | 0 | 0 | 0 | 0 | 0 | 0 | 0 | 0 | 0 | 0.08895405 | 0.02945472 | 0.7447257 | 0 | 0.02028264 | 0 | 2.122235 | 0 | 0 | 0 | 0 | 0 | 0.01496905 | 0 | 0 | 0 | 0 | 0 | 0 | 0 | 0 | 0 | 0 | 0 | 0 | 0 | 0 | 0 | 0 | 0 | 0 | 0 | 0 | 0 | 0 | 0 | 0 | 0 | 0 | 0 | 0 | 0 | 0 | 3.777385 | 0.9277243 | 0 | 0 | 0 | 0 | 0 | 0 | 0 | 0 | 0 | 0 | 0 | 0 | 0 | 0.9760739 | 0 | 0 | 0 | 0 | 0 | 0 | 0 | 0 | 0 | 0 | 0 | 0 | 0 | 0 | 0 | 0 | 0 | 0 | 0 | 0 | 0 | 0
905 | 0 | 0 | 0 | 0 | 0 | 0 | 0 | 0 | 0 | 0 | 0 | 0 | 0 | 0 | 0 | 0 | 0 | 0 | 0 | 0 | 0 | 0 | 0 | 0 | 0 | 0 | 0 | 0 | 0 | 0 | 0 | 0.6910139 | 0 | 0 | 0 | 0 | 0 | 0 | 0 | 0 | 0 | 0.02752249 | 0 | 0 | 0 | 0 | 0 | 0 | 0 | 0 | 0 | 0 | 0 | 0.9759008 | 0 | 0 | 0 | 0 | 0 | 0 | 0 | 0 | 0 | 0 | 0.008540592 | 0.9568158 | 0 | 0 | 0 | 0 | 0 | 0 | 0 | 0 | 0 | 0.4206186 | 0 | 0 | 0 | 0.0001603797 | 0 | 0 | 0 | 0 | 0 | 0 | 0 | 0 | 0 | 0 | 0 | 0 | 0 | 0.7873888 | 0 | 0 | 0 | 0 | 0 | 0 | 0 | 0 | 0 | 0.07021451 | 0.02656402 | 0.6988397 | 0 | 0.01233877 | 0 | 1.422183 | 0 | 0 | 0 | 0 | 0 | 0.005811978 | 0 | 0 | 0 | 0 | 0 | 0 | 0 | 0 | 0 | 0 | 0 | 0 | 0 | 0 | 0 | 0 | 0 | 0 | 0 | 0 | 0 | 0 | 0 | 0 | 0 | 0 | 0 | 0 | 0 | 0 | 3.472411 | 0.8837733 | 0 | 0 | 0 | 0 | 0 | 0 | 0 | 0 | 0 | 0 | 0 | 0 | 0 | 0.9861777 | 0 | 0 | 0 | 0 | 0 | 0 | 0 | 0 | 0 | 0 | 0 | 0 | 0 | 0 | 0 | 0 | 0 | 0 | 0 | 0 | 0 | 0
910 | 0 | 0 | 0 | 0 | 0 | 0 | 0 | 0 | 0 | 0 | 0 | 0 | 0 | 0 | 0 | 0 | 0 | 0 | 0 | 0 | 0 | 0 | 0 | 0 | 0 | 0 | 0 | 0 | 0 | 0 | 0 | 0.7260747 | 0 | 0 | 0 | 0 | 0 | 0 | 0 | 0 | 0 | 0.02151266 | 0 | 0 | 0 | 0 | 0 | 0 | 0 | 0 | 0 | 0 | 0 | 0.9664686 | 0 | 0 | 0 | 0 | 0 | 0 | 0 | 0 | 0 | 0 | 0.008513893 | 0.9345526 | 0 | 0 | 0 | 0 | 0 | 0 | 0 | 0 | 0 | 0.3554306 | 0 | 0 | 0 | 0.0001532018 | 0 | 0 | 0 | 0 | 0 | 0 | 0 | 0 | 0 | 0 | 0 | 0 | 0 | 0.7433786 | 0 | 0 | 0 | 0 | 0 | 0 | 0 | 0 | 0 | 0.05327177 | 0.02367332 | 0.625 | 0 | 0.004394903 | 0 | 0.7221306 | 0 | 0 | 0 | 0 | 0 | 0 | 0 | 0 | 0 | 0 | 0 | 0 | 0 | 0 | 0 | 0 | 0 | 0 | 0 | 0 | 0 | 0 | 0 | 0 | 0 | 0 | 0 | 0 | 0 | 0 | 0 | 0 | 0 | 0 | 0 | 0 | 3.167436 | 0.8398224 | 0 | 0 | 0 | 0 | 0 | 0 | 0 | 0 | 0 | 0 | 0 | 0 | 0 | 0.9905888 | 0 | 0 | 0 | 0 | 0 | 0 | 0 | 0 | 0 | 0 | 0 | 0 | 0 | 0 | 0 | 0 | 0 | 0 | 0 | 0 | 0 | 0
915 | 0 | 0 | 0 | 0 | 0 | 0 | 0 | 0 | 0 | 0 | 0 | 0 | 0 | 0 | 0 | 0 | 0 | 0 | 0 | 0 | 0 | 0 | 0 | 0 | 0 | 0 | 0 | 0 | 0 | 0 | 0 | 0.7608019 | 0 | 0 | 0 | 0 | 0 | 0 | 0 | 0 | 0 | 0.01637006 | 0 | 0 | 0 | 0 | 0 | 0 | 0 | 0 | 0 | 0 | 0 | 0.9563042 | 0 | 0 | 0 | 0 | 0 | 0 | 0 | 0 | 0 | 0 | 0.008456765 | 0.9096237 | 0 | 0 | 0 | 0 | 0 | 0 | 0 | 0 | 0 | 0.2871327 | 0 | 0 | 0 | 0.0001460238 | 0 | 0 | 0 | 0 | 0 | 0 | 0 | 0 | 0 | 0 | 0 | 0 | 0 | 0.6993684 | 0 | 0 | 0 | 0 | 0 | 0 | 0 | 0 | 0 | 0.04854726 | 0.02078262 | 0.5363924 | 0 | 0 | 0 | 0.02207848 | 0 | 0 | 0 | 0 | 0 | 0 | 0 | 0 | 0 | 0 | 0 | 0 | 0 | 0 | 0 | 0 | 0 | 0 | 0 | 0 | 0 | 0 | 0 | 0 | 0 | 0 | 0 | 0 | 0 | 0 | 0 | 0 | 0 | 0 | 0 | 0 | 2.862462 | 0.7958714 | 0 | 0 | 0 | 0 | 0 | 0 | 0 | 0 | 0 | 0 | 0 | 0 | 0 | 0.971959 | 0 | 0 | 0 | 0 | 0 | 0 | 0 | 0 | 0 | 0 | 0 | 0 | 0 | 0 | 0 | 0 | 0 | 0 | 0 | 0 | 0 | 0
920 | 0 | 0 | 0 | 0 | 0 | 0 | 0 | 0 | 0 | 0 | 0 | 0 | 0 | 0 | 0 | 0 | 0 | 0 | 0 | 0 | 0 | 0 | 0 | 0 | 0 | 0 | 0 | 0 | 0 | 0 | 0 | 0.7952137 | 0 | 0 | 0 | 0 | 0 | 0 | 0 | 0 | 0 | 0.01122746 | 0 | 0 | 0 | 0 | 0 | 0 | 0 | 0 | 0 | 0 | 0 | 0.9457895 | 0 | 0 | 0 | 0 | 0 | 0 | 0 | 0 | 0 | 0 | 0.008370936 | 0.8834383 | 0 | 0 | 0 | 0 | 0 | 0 | 0 | 0 | 0 | 0.2330909 | 0 | 0 | 0 | 0.0001388459 | 0 | 0 | 0 | 0 | 0 | 0 | 0 | 0 | 0 | 0 | 0 | 0 | 0 | 0.6394167 | 0 | 0 | 0 | 0 | 0 | 0 | 0 | 0 | 0 | 0.04382276 | 0.01789192 | 0.4764919 | 0 | 0 | 0 | 0 | 0 | 0 | 0 | 0 | 0 | 0 | 0 | 0 | 0 | 0 | 0 | 0 | 0 | 0 | 0 | 0 | 0 | 0 | 0 | 0 | 0 | 0 | 0 | 0 | 0 | 0 | 0 | 0 | 0 | 0 | 0 | 0 | 0 | 0 | 0 | 0 | 2.557487 | 0.7467433 | 0 | 0 | 0 | 0 | 0 | 0 | 0 | 0 | 0 | 0 | 0 | 0 | 0 | 0.9533292 | 0 | 0 | 0 | 0 | 0 | 0 | 0 | 0 | 0 | 0 | 0 | 0 | 0 | 0 | 0 | 0 | 0 | 0 | 0 | 0 | 0 | 0
925 | 0 | 0 | 0 | 0 | 0 | 0 | 0 | 0 | 0 | 0 | 0 | 0 | 0 | 0 | 0 | 0 | 0 | 0 | 0 | 0 | 0 | 0 | 0 | 0 | 0 | 0 | 0 | 0 | 0 | 0 | 0 | 0.829328 | 0 | 0 | 0 | 0 | 0 | 0 | 0 | 0 | 0 | 0.006084862 | 0 | 0 | 0 | 0 | 0 | 0 | 0 | 0 | 0 | 0 | 0 | 0.9332809 | 0 | 0 | 0 | 0 | 0 | 0 | 0 | 0 | 0 | 0 | 0.008258133 | 0.8536059 | 0 | 0 | 0 | 0 | 0 | 0 | 0 | 0 | 0 | 0.189156 | 0 | 0 | 0 | 0.0001325168 | 0 | 0 | 0 | 0 | 0 | 0 | 0 | 0 | 0 | 0 | 0 | 0 | 0 | 0.5464387 | 0 | 0 | 0 | 0 | 0 | 0 | 0 | 0 | 0 | 0.03909825 | 0.01500122 | 0.4264241 | 0 | 0 | 0 | 0 | 0 | 0 | 0 | 0 | 0 | 0 | 0 | 0 | 0 | 0 | 0 | 0 | 0 | 0 | 0 | 0 | 0 | 0 | 0 | 0 | 0 | 0 | 0 | 0 | 0 | 0 | 0 | 0 | 0 | 0 | 0 | 0 | 0 | 0 | 0 | 0 | 2.252512 | 0.6950739 | 0 | 0 | 0 | 0 | 0 | 0 | 0 | 0 | 0 | 0 | 0 | 0 | 0 | 0.9043504 | 0 | 0 | 0 | 0 | 0 | 0 | 0 | 0 | 0 | 0 | 0 | 0 | 0 | 0 | 0 | 0 | 0 | 0 | 0 | 0 | 0 | 0
930 | 0 | 0 | 0 | 0 | 0 | 0 | 0 | 0 | 0 | 0 | 0 | 0 | 0 | 0 | 0 | 0 | 0 | 0 | 0 | 0 | 0 | 0 | 0 | 0 | 0 | 0 | 0 | 0 | 0 | 0 | 0 | 0.863163 | 0 | 0 | 0 | 0 | 0 | 0 | 0 | 0 | 0 | 0.0009422618 | 0 | 0 | 0 | 0 | 0 | 0 | 0 | 0 | 0 | 0 | 0 | 0.9166682 | 0 | 0 | 0 | 0 | 0 | 0 | 0 | 0 | 0 | 0 | 0.008120084 | 0.8135735 | 0 | 0 | 0 | 0 | 0 | 0 | 0 | 0 | 0 | 0.1530408 | 0 | 0 | 0 | 0.0001270514 | 0 | 0 | 0 | 0 | 0 | 0 | 0 | 0 | 0 | 0 | 0 | 0 | 0 | 0.460386 | 0 | 0 | 0 | 0 | 0 | 0 | 0 | 0 | 0 | 0.03437374 | 0.01211052 | 0.3829114 | 0 | 0 | 0 | 0 | 0 | 0 | 0 | 0 | 0 | 0 | 0 | 0 | 0 | 0 | 0 | 0 | 0 | 0 | 0 | 0 | 0 | 0 | 0 | 0 | 0 | 0 | 0 | 0 | 0 | 0 | 0 | 0 | 0 | 0 | 0 | 0 | 0 | 0 | 0 | 0 | 1.947538 | 0.6434045 | 0 | 0 | 0 | 0 | 0 | 0 | 0 | 0 | 0 | 0 | 0 | 0 | 0 | 0.849394 | 0 | 0 | 0 | 0 | 0 | 0 | 0 | 0 | 0 | 0 | 0 | 0 | 0 | 0 | 0 | 0 | 0 | 0 | 0 | 0 | 0 | 0
935 | 0 | 0 | 0 | 0 | 0 | 0 | 0 | 0 | 0 | 0 | 0 | 0 | 0 | 0 | 0 | 0 | 0 | 0 | 0 | 0 | 0 | 0 | 0 | 0 | 0 | 0 | 0 | 0 | 0 | 0 | 0 | 0.8969687 | 0 | 0 | 0 | 0 | 0 | 0 | 0 | 0 | 0 | 0 | 0 | 0 | 0 | 0 | 0 | 0 | 0 | 0 | 0 | 0 | 0 | 0.8971142 | 0 | 0 | 0 | 0 | 0 | 0 | 0 | 0 | 0 | 0 | 0.007958517 | 0.7669611 | 0 | 0 | 0 | 0 | 0 | 0 | 0 | 0 | 0 | 0.120752 | 0 | 0 | 0 | 0.0001215861 | 0 | 0 | 0 | 0 | 0 | 0 | 0 | 0 | 0 | 0 | 0 | 0 | 0 | 0.4362239 | 0 | 0 | 0 | 0 | 0 | 0 | 0 | 0 | 0 | 0.02964923 | 0.009219815 | 0.3417722 | 0 | 0 | 0 | 0 | 0 | 0 | 0 | 0 | 0 | 0 | 0 | 0 | 0 | 0 | 0 | 0 | 0 | 0 | 0 | 0 | 0 | 0 | 0 | 0 | 0 | 0 | 0 | 0 | 0 | 0 | 0 | 0 | 0 | 0 | 0 | 0 | 0 | 0 | 0 | 0 | 1.642563 | 0.5917351 | 0 | 0 | 0 | 0 | 0 | 0 | 0 | 0 | 0 | 0 | 0 | 0 | 0 | 0.8003568 | 0 | 0 | 0 | 0 | 0 | 0 | 0 | 0 | 0 | 0 | 0 | 0 | 0 | 0 | 0 | 0 | 0 | 0 | 0 | 0 | 0 | 0
940 | 0 | 0 | 0 | 0 | 0 | 0 | 0 | 0 | 0 | 0 | 0 | 0 | 0 | 0 | 0 | 0 | 0 | 0 | 0 | 0 | 0 | 0 | 0 | 0 | 0 | 0 | 0 | 0 | 0 | 0 | 0 | 0.9328065 | 0 | 0 | 0 | 0 | 0 | 0 | 0 | 0 | 0 | 0 | 0 | 0 | 0 | 0 | 0 | 0 | 0 | 0 | 0 | 0 | 0 | 0.8758099 | 0 | 0 | 0 | 0 | 0 | 0 | 0 | 0 | 0 | 0 | 0.007775158 | 0.7178437 | 0 | 0 | 0 | 0 | 0 | 0 | 0 | 0 | 0 | 0.09285774 | 0 | 0 | 0 | 0.0001161207 | 0 | 0 | 0 | 0 | 0 | 0 | 0 | 0 | 0 | 0 | 0 | 0 | 0 | 0.4120618 | 0 | 0 | 0 | 0 | 0 | 0 | 0 | 0 | 0 | 0.02492473 | 0.006329114 | 0.3022152 | 0 | 0 | 0 | 0 | 0 | 0 | 0 | 0 | 0 | 0 | 0 | 0 | 0 | 0 | 0 | 0 | 0 | 0 | 0 | 0 | 0 | 0 | 0 | 0 | 0 | 0 | 0 | 0 | 0 | 0 | 0 | 0 | 0 | 0 | 0 | 0 | 0 | 0 | 0 | 0 | 1.348418 | 0.5400658 | 0 | 0 | 0 | 0 | 0 | 0 | 0 | 0 | 0 | 0 | 0 | 0 | 0 | 0.7489896 | 0 | 0 | 0 | 0 | 0 | 0 | 0 | 0 | 0 | 0 | 0 | 0 | 0 | 0 | 0 | 0 | 0 | 0 | 0 | 0 | 0 | 0
945 | 0 | 0 | 0 | 0 | 0 | 0 | 0 | 0 | 0 | 0 | 0 | 0 | 0 | 0 | 0 | 0 | 0 | 0 | 0 | 0 | 0 | 0 | 0 | 0 | 0 | 0 | 0 | 0 | 0 | 0 | 0 | 0.959232 | 0 | 0 | 0 | 0 | 0 | 0 | 0 | 0 | 0 | 0 | 0 | 0 | 0 | 0 | 0 | 0 | 0 | 0 | 0 | 0 | 0 | 0.8539461 | 0 | 0 | 0 | 0 | 0 | 0 | 0 | 0 | 0 | 0 | 0.007571735 | 0.6640387 | 0 | 0 | 0 | 0 | 0 | 0 | 0 | 0 | 0 | 0.07146542 | 0 | 0 | 0 | 0.0001106553 | 0 | 0 | 0 | 0 | 0 | 0 | 0 | 0 | 0 | 0 | 0 | 0 | 0 | 0.3878997 | 0 | 0 | 0 | 0 | 0 | 0 | 0 | 0 | 0 | 0.01981517 | 0.001933896 | 0.2594937 | 0 | 0 | 0 | 0 | 0 | 0 | 0 | 0 | 0 | 0 | 0 | 0 | 0 | 0 | 0 | 0 | 0 | 0 | 0 | 0 | 0 | 0 | 0 | 0 | 0 | 0 | 0 | 0 | 0 | 0 | 0 | 0 | 0 | 0 | 0 | 0 | 0 | 0 | 0 | 0 | 1.176403 | 0.4861673 | 0 | 0 | 0 | 0 | 0 | 0 | 0 | 0 | 0 | 0 | 0 | 0 | 0 | 0.6690254 | 0 | 0 | 0 | 0 | 0 | 0 | 0 | 0 | 0 | 0 | 0 | 0 | 0 | 0 | 0 | 0 | 0 | 0 | 0 | 0 | 0 | 0
950 | 0 | 0 | 0 | 0 | 0 | 0 | 0 | 0 | 0 | 0 | 0 | 0 | 0 | 0 | 0 | 0 | 0 | 0 | 0 | 0 | 0 | 0 | 0 | 0 | 0 | 0 | 0 | 0 | 0 | 0 | 0 | 0.9774566 | 0 | 0 | 0 | 0 | 0 | 0 | 0 | 0 | 0 | 0 | 0 | 0 | 0 | 0 | 0 | 0 | 0 | 0 | 0 | 0 | 0 | 0.8327135 | 0 | 0 | 0 | 0 | 0 | 0 | 0 | 0 | 0 | 0 | 0.007349977 | 0.6033023 | 0 | 0 | 0 | 0 | 0 | 0 | 0 | 0 | 0 | 0.05559732 | 0 | 0 | 0 | 0.0001051899 | 0 | 0 | 0 | 0 | 0 | 0 | 0 | 0 | 0 | 0 | 0 | 0 | 0 | 0.3637376 | 0 | 0 | 0 | 0 | 0 | 0 | 0 | 0 | 0 | 0.01208725 | 0 | 0.215981 | 0 | 0 | 0 | 0 | 0 | 0 | 0 | 0 | 0 | 0 | 0 | 0 | 0 | 0 | 0 | 0 | 0 | 0 | 0 | 0 | 0 | 0 | 0 | 0 | 0 | 0 | 0 | 0 | 0 | 0 | 0 | 0 | 0 | 0 | 0 | 0 | 0 | 0 | 0 | 0 | 1.004387 | 0.4319278 | 0 | 0 | 0 | 0 | 0 | 0 | 0 | 0 | 0 | 0 | 0 | 0 | 0 | 0.5875957 | 0 | 0 | 0 | 0 | 0 | 0 | 0 | 0 | 0 | 0 | 0 | 0 | 0 | 0 | 0 | 0 | 0 | 0 | 0 | 0 | 0 | 0
955 | 0 | 0 | 0 | 0 | 0 | 0 | 0 | 0 | 0 | 0 | 0 | 0 | 0 | 0 | 0 | 0 | 0 | 0 | 0 | 0 | 0 | 0 | 0 | 0 | 0 | 0 | 0 | 0 | 0 | 0 | 0 | 0.9870554 | 0 | 0 | 0 | 0 | 0 | 0 | 0 | 0 | 0 | 0 | 0 | 0 | 0 | 0 | 0 | 0 | 0 | 0 | 0 | 0 | 0 | 0.8122642 | 0 | 0 | 0 | 0 | 0 | 0 | 0 | 0 | 0 | 0 | 0.007111609 | 0.5422841 | 0 | 0 | 0 | 0 | 0 | 0 | 0 | 0 | 0 | 0.04349511 | 0 | 0 | 0 | 9.972455e-05 | 0 | 0 | 0 | 0 | 0 | 0 | 0 | 0 | 0 | 0 | 0 | 0 | 0 | 0.3465988 | 0 | 0 | 0 | 0 | 0 | 0 | 0 | 0 | 0 | 0.004359337 | 0 | 0.190956 | 0 | 0 | 0 | 0 | 0 | 0 | 0 | 0 | 0 | 0 | 0 | 0 | 0 | 0 | 0 | 0 | 0 | 0 | 0 | 0 | 0 | 0 | 0 | 0 | 0 | 0 | 0 | 0 | 0 | 0 | 0 | 0 | 0 | 0 | 0 | 0 | 0 | 0 | 0 | 0 | 0.8323713 | 0.3776882 | 0 | 0 | 0 | 0 | 0 | 0 | 0 | 0 | 0 | 0 | 0 | 0 | 0 | 0.5109642 | 0 | 0 | 0 | 0 | 0 | 0 | 0 | 0 | 0 | 0 | 0 | 0 | 0 | 0 | 0 | 0 | 0 | 0 | 0 | 0 | 0 | 0
960 | 0 | 0 | 0 | 0 | 0 | 0 | 0 | 0 | 0 | 0 | 0 | 0 | 0 | 0 | 0 | 0 | 0 | 0 | 0 | 0 | 0 | 0 | 0 | 0 | 0 | 0 | 0 | 0 | 0 | 0 | 0 | 0.9927525 | 0 | 0 | 0 | 0 | 0 | 0 | 0 | 0 | 0 | 0 | 0 | 0 | 0 | 0 | 0 | 0 | 0 | 0 | 0 | 0 | 0 | 0.7914178 | 0 | 0 | 0 | 0 | 0 | 0 | 0 | 0 | 0 | 0 | 0.00685836 | 0.487663 | 0 | 0 | 0 | 0 | 0 | 0 | 0 | 0 | 0 | 0.03590854 | 0 | 0 | 0 | 9.385859e-05 | 0 | 0 | 0 | 0 | 0 | 0 | 0 | 0 | 0 | 0 | 0 | 0 | 0 | 0.3373791 | 0 | 0 | 0 | 0 | 0 | 0 | 0 | 0 | 0 | 0 | 0 | 0.170553 | 0 | 0 | 0 | 0 | 0 | 0 | 0 | 0 | 0 | 0 | 0 | 0 | 0 | 0 | 0 | 0 | 0 | 0 | 0 | 0 | 0 | 0 | 0 | 0 | 0 | 0 | 0 | 0 | 0 | 0 | 0 | 0 | 0 | 0 | 0 | 0 | 0 | 0 | 0 | 0 | 0.6603556 | 0.3401291 | 0 | 0 | 0 | 0 | 0 | 0 | 0 | 0 | 0 | 0 | 0 | 0 | 0 | 0.4408385 | 0 | 0 | 0 | 0 | 0 | 0 | 0 | 0 | 0 | 0 | 0 | 0 | 0 | 0 | 0 | 0 | 0 | 0 | 0 | 0 | 0 | 0
965 | 0 | 0 | 0 | 0 | 0 | 0 | 0 | 0 | 0 | 0 | 0 | 0 | 0 | 0 | 0 | 0 | 0 | 0 | 0 | 0 | 0 | 0 | 0 | 0 | 0 | 0 | 0 | 0 | 0 | 0 | 0 | 0.9963032 | 0 | 0 | 0 | 0 | 0 | 0 | 0 | 0 | 0 | 0 | 0 | 0 | 0 | 0 | 0 | 0 | 0 | 0 | 0 | 0 | 0 | 0.7701689 | 0 | 0 | 0 | 0 | 0 | 0 | 0 | 0 | 0 | 0 | 0.006591957 | 0.4394074 | 0 | 0 | 0 | 0 | 0 | 0 | 0 | 0 | 0 | 0.03034357 | 0 | 0 | 0 | 8.733398e-05 | 0 | 0 | 0 | 0 | 0 | 0 | 0 | 0 | 0 | 0 | 0 | 0 | 0 | 0.3281595 | 0 | 0 | 0 | 0 | 0 | 0 | 0 | 0 | 0 | 0 | 0 | 0.1501499 | 0 | 0 | 0 | 0 | 0 | 0 | 0 | 0 | 0 | 0 | 0 | 0 | 0 | 0 | 0 | 0 | 0 | 0 | 0 | 0 | 0 | 0 | 0 | 0 | 0 | 0 | 0 | 0 | 0 | 0 | 0 | 0 | 0 | 0 | 0 | 0 | 0 | 0 | 0 | 0 | 0.4883399 | 0.3110051 | 0 | 0 | 0 | 0 | 0 | 0 | 0 | 0 | 0 | 0 | 0 | 0 | 0 | 0.372341 | 0 | 0 | 0 | 0 | 0 | 0 | 0 | 0 | 0 | 0 | 0 | 0 | 0 | 0 | 0 | 0 | 0 | 0 | 0 | 0 | 0 | 0
970 | 0 | 0 | 0 | 0 | 0 | 0 | 0 | 0 | 0 | 0 | 0 | 0 | 0 | 0 | 0 | 0 | 0 | 0 | 0 | 0 | 0 | 0 | 0 | 0 | 0 | 0 | 0 | 0 | 0 | 0 | 0 | 0.9965191 | 0 | 0 | 0 | 0 | 0 | 0 | 0 | 0 | 0 | 0 | 0 | 0 | 0 | 0 | 0 | 0 | 0 | 0 | 0 | 0 | 0 | 0.7485319 | 0 | 0 | 0 | 0 | 0 | 0 | 0 | 0 | 0 | 0 | 0.006314127 | 0.3935359 | 0 | 0 | 0 | 0 | 0 | 0 | 0 | 0 | 0 | 0 | 0 | 0 | 0 | 8.080937e-05 | 0 | 0 | 0 | 0 | 0 | 0 | 0 | 0 | 0 | 0 | 0 | 0 | 0 | 0.3189398 | 0 | 0 | 0 | 0 | 0 | 0 | 0 | 0 | 0 | 0 | 0 | 0.1297468 | 0 | 0 | 0 | 0 | 0 | 0 | 0 | 0 | 0 | 0 | 0 | 0 | 0 | 0 | 0 | 0 | 0 | 0 | 0 | 0 | 0 | 0 | 0 | 0 | 0 | 0 | 0 | 0 | 0 | 0 | 0 | 0 | 0 | 0 | 0 | 0 | 0 | 0 | 0 | 0 | 0.3163242 | 0.2780049 | 0 | 0 | 0 | 0 | 0 | 0 | 0 | 0 | 0 | 0 | 0 | 0 | 0 | 0.3230179 | 0 | 0 | 0 | 0 | 0 | 0 | 0 | 0 | 0 | 0 | 0 | 0 | 0 | 0 | 0 | 0 | 0 | 0 | 0 | 0 | 0 | 0
975 | 0 | 0 | 0 | 0 | 0 | 0 | 0 | 0 | 0 | 0 | 0 | 0 | 0 | 0 | 0 | 0 | 0 | 0 | 0 | 0 | 0 | 0 | 0 | 0 | 0 | 0 | 0 | 0 | 0 | 0 | 0 | 0.9908386 | 0 | 0 | 0 | 0 | 0 | 0 | 0 | 0 | 0 | 0 | 0 | 0 | 0 | 0 | 0 | 0 | 0 | 0 | 0 | 0 | 0 | 0.7265213 | 0 | 0 | 0 | 0 | 0 | 0 | 0 | 0 | 0 | 0 | 0.006026599 | 0.3509611 | 0 | 0 | 0 | 0 | 0 | 0 | 0 | 0 | 0 | 0 | 0 | 0 | 0 | 7.428476e-05 | 0 | 0 | 0 | 0 | 0 | 0 | 0 | 0 | 0 | 0 | 0 | 0 | 0 | 0.3097202 | 0 | 0 | 0 | 0 | 0 | 0 | 0 | 0 | 0 | 0 | 0 | 0.1099684 | 0 | 0 | 0 | 0 | 0 | 0 | 0 | 0 | 0 | 0 | 0 | 0 | 0 | 0 | 0 | 0 | 0 | 0 | 0 | 0 | 0 | 0 | 0 | 0 | 0 | 0 | 0 | 0 | 0 | 0 | 0 | 0 | 0 | 0 | 0 | 0 | 0 | 0 | 0 | 0 | 0.1443085 | 0.2416231 | 0 | 0 | 0 | 0 | 0 | 0 | 0 | 0 | 0 | 0 | 0 | 0 | 0 | 0.2782233 | 0 | 0 | 0 | 0 | 0 | 0 | 0 | 0 | 0 | 0 | 0 | 0 | 0 | 0 | 0 | 0 | 0 | 0 | 0 | 0 | 0 | 0
980 | 0 | 0 | 0 | 0 | 0 | 0 | 0 | 0 | 0 | 0 | 0 | 0 | 0 | 0 | 0 | 0 | 0 | 0 | 0 | 0 | 0 | 0 | 0 | 0 | 0 | 0 | 0 | 0 | 0 | 0 | 0 | 0.9802512 | 0 | 0 | 0 | 0 | 0 | 0 | 0 | 0 | 0 | 0 | 0 | 0 | 0 | 0 | 0 | 0 | 0 | 0 | 0 | 0 | 0 | 0.7041518 | 0 | 0 | 0 | 0 | 0 | 0 | 0 | 0 | 0 | 0 | 0.005731099 | 0.3125962 | 0 | 0 | 0 | 0 | 0 | 0 | 0 | 0 | 0 | 0 | 0 | 0 | 0 | 6.776016e-05 | 0 | 0 | 0 | 0 | 0 | 0 | 0 | 0 | 0 | 0 | 0 | 0 | 0 | 0.3005006 | 0 | 0 | 0 | 0 | 0 | 0 | 0 | 0 | 0 | 0 | 0 | 0.09018987 | 0 | 0 | 0 | 0 | 0 | 0 | 0 | 0 | 0 | 0 | 0 | 0 | 0 | 0 | 0 | 0 | 0 | 0 | 0 | 0 | 0 | 0 | 0 | 0 | 0 | 0 | 0 | 0 | 0 | 0 | 0 | 0 | 0 | 0 | 0 | 0 | 0 | 0 | 0 | 0 | 0 | 0.2052414 | 0 | 0 | 0 | 0 | 0 | 0 | 0 | 0 | 0 | 0 | 0 | 0 | 0 | 0.2417558 | 0 | 0 | 0 | 0 | 0 | 0 | 0 | 0 | 0 | 0 | 0 | 0 | 0 | 0 | 0 | 0 | 0 | 0 | 0 | 0 | 0 | 0
985 | 0 | 0 | 0 | 0 | 0 | 0 | 0 | 0 | 0 | 0 | 0 | 0 | 0 | 0 | 0 | 0 | 0 | 0 | 0 | 0 | 0 | 0 | 0 | 0 | 0 | 0 | 0 | 0 | 0 | 0 | 0 | 0.9666115 | 0 | 0 | 0 | 0 | 0 | 0 | 0 | 0 | 0 | 0 | 0 | 0 | 0 | 0 | 0 | 0 | 0 | 0 | 0 | 0 | 0 | 0.6814378 | 0 | 0 | 0 | 0 | 0 | 0 | 0 | 0 | 0 | 0 | 0.005429355 | 0.2790745 | 0 | 0 | 0 | 0 | 0 | 0 | 0 | 0 | 0 | 0 | 0 | 0 | 0 | 6.123555e-05 | 0 | 0 | 0 | 0 | 0 | 0 | 0 | 0 | 0 | 0 | 0 | 0 | 0 | 0.2912809 | 0 | 0 | 0 | 0 | 0 | 0 | 0 | 0 | 0 | 0 | 0 | 0.07151899 | 0 | 0 | 0 | 0 | 0 | 0 | 0 | 0 | 0 | 0 | 0 | 0 | 0 | 0 | 0 | 0 | 0 | 0 | 0 | 0 | 0 | 0 | 0 | 0 | 0 | 0 | 0 | 0 | 0 | 0 | 0 | 0 | 0 | 0 | 0 | 0 | 0 | 0 | 0 | 0 | 0 | 0.1688596 | 0 | 0 | 0 | 0 | 0 | 0 | 0 | 0 | 0 | 0 | 0 | 0 | 0 | 0.1923967 | 0 | 0 | 0 | 0 | 0 | 0 | 0 | 0 | 0 | 0 | 0 | 0 | 0 | 0 | 0 | 0 | 0 | 0 | 0 | 0 | 0 | 0
990 | 0 | 0 | 0 | 0 | 0 | 0 | 0 | 0 | 0 | 0 | 0 | 0 | 0 | 0 | 0 | 0 | 0 | 0 | 0 | 0 | 0 | 0 | 0 | 0 | 0 | 0 | 0 | 0 | 0 | 0 | 0 | 0.9516787 | 0 | 0 | 0 | 0 | 0 | 0 | 0 | 0 | 0 | 0 | 0 | 0 | 0 | 0 | 0 | 0 | 0 | 0 | 0 | 0 | 0 | 0.6583939 | 0 | 0 | 0 | 0 | 0 | 0 | 0 | 0 | 0 | 0 | 0.005123095 | 0.2482759 | 0 | 0 | 0 | 0 | 0 | 0 | 0 | 0 | 0 | 0 | 0 | 0 | 0 | 5.471094e-05 | 0 | 0 | 0 | 0 | 0 | 0 | 0 | 0 | 0 | 0 | 0 | 0 | 0 | 0.2820613 | 0 | 0 | 0 | 0 | 0 | 0 | 0 | 0 | 0 | 0 | 0 | 0.05727848 | 0 | 0 | 0 | 0 | 0 | 0 | 0 | 0 | 0 | 0 | 0 | 0 | 0 | 0 | 0 | 0 | 0 | 0 | 0 | 0 | 0 | 0 | 0 | 0 | 0 | 0 | 0 | 0 | 0 | 0 | 0 | 0 | 0 | 0 | 0 | 0 | 0 | 0 | 0 | 0 | 0 | 0.1383836 | 0 | 0 | 0 | 0 | 0 | 0 | 0 | 0 | 0 | 0 | 0 | 0 | 0 | 0.1600061 | 0 | 0 | 0 | 0 | 0 | 0 | 0 | 0 | 0 | 0 | 0 | 0 | 0 | 0 | 0 | 0 | 0 | 0 | 0 | 0 | 0 | 0
995 | 0 | 0 | 0 | 0 | 0 | 0 | 0 | 0 | 0 | 0 | 0 | 0 | 0 | 0 | 0 | 0 | 0 | 0 | 0 | 0 | 0 | 0 | 0 | 0 | 0 | 0 | 0 | 0 | 0 | 0 | 0 | 0.9302209 | 0 | 0 | 0 | 0 | 0 | 0 | 0 | 0 | 0 | 0 | 0 | 0 | 0 | 0 | 0 | 0 | 0 | 0 | 0 | 0 | 0 | 0.6347331 | 0 | 0 | 0 | 0 | 0 | 0 | 0 | 0 | 0 | 0 | 0 | 0.2195153 | 0 | 0 | 0 | 0 | 0 | 0 | 0 | 0 | 0 | 0 | 0 | 0 | 0 | 5.059022e-05 | 0 | 0 | 0 | 0 | 0 | 0 | 0 | 0 | 0 | 0 | 0 | 0 | 0 | 0.2728416 | 0 | 0 | 0 | 0 | 0 | 0 | 0 | 0 | 0 | 0 | 0 | 0.04303797 | 0 | 0 | 0 | 0 | 0 | 0 | 0 | 0 | 0 | 0 | 0 | 0 | 0 | 0 | 0 | 0 | 0 | 0 | 0 | 0 | 0 | 0 | 0 | 0 | 0 | 0 | 0 | 0 | 0 | 0 | 0 | 0 | 0 | 0 | 0 | 0 | 0 | 0 | 0 | 0 | 0 | 0.1238069 | 0 | 0 | 0 | 0 | 0 | 0 | 0 | 0 | 0 | 0 | 0 | 0 | 0 | 0.1354768 | 0 | 0 | 0 | 0 | 0 | 0 | 0 | 0 | 0 | 0 | 0 | 0 | 0 | 0 | 0 | 0 | 0 | 0 | 0 | 0 | 0 | 0
1000 | 0 | 0 | 0 | 0 | 0 | 0 | 0 | 0 | 0 | 0 | 0 | 0 | 0 | 0 | 0 | 0 | 0 | 0 | 0 | 0 | 0 | 0 | 0 | 0 | 0 | 0 | 0 | 0 | 0 | 0 | 0 | 0.9018181 | 0 | 0 | 0 | 0 | 0 | 0 | 0 | 0 | 0 | 0 | 0 | 0 | 0 | 0 | 0 | 0 | 0 | 0 | 0 | 0 | 0 | 0.6099319 | 0 | 0 | 0 | 0 | 0 | 0 | 0 | 0 | 0 | 0 | 0 | 0.1927346 | 0 | 0 | 0 | 0 | 0 | 0 | 0 | 0 | 0 | 0 | 0 | 0 | 0 | 4.820904e-05 | 0 | 0 | 0 | 0 | 0 | 0 | 0 | 0 | 0 | 0 | 0 | 0 | 0 | 0.263622 | 0 | 0 | 0 | 0 | 0 | 0 | 0 | 0 | 0 | 0 | 0 | 0.03063867 | 0 | 0 | 0 | 0 | 0 | 0 | 0 | 0 | 0 | 0 | 0 | 0 | 0 | 0 | 0 | 0 | 0 | 0 | 0 | 0 | 0 | 0 | 0 | 0 | 0 | 0 | 0 | 0 | 0 | 0 | 0 | 0 | 0 | 0 | 0 | 0 | 0 | 0 | 0 | 0 | 0 | 0.1092302 | 0 | 0 | 0 | 0 | 0 | 0 | 0 | 0 | 0 | 0 | 0 | 0 | 0 | 0.1109476 | 0 | 0 | 0 | 0 | 0 | 0 | 0 | 0 | 0 | 0 | 0 | 0 | 0 | 0 | 0 | 0 | 0 | 0 | 0 | 0 | 0 | 0
1005 | 0 | 0 | 0 | 0 | 0 | 0 | 0 | 0 | 0 | 0 | 0 | 0 | 0 | 0 | 0 | 0 | 0 | 0 | 0 | 0 | 0 | 0 | 0 | 0 | 0 | 0 | 0 | 0 | 0 | 0 | 0 | 0.8713274 | 0 | 0 | 0 | 0 | 0 | 0 | 0 | 0 | 0 | 0 | 0 | 0 | 0 | 0 | 0 | 0 | 0 | 0 | 0 | 0 | 0 | 0.5844774 | 0 | 0 | 0 | 0 | 0 | 0 | 0 | 0 | 0 | 0 | 0 | 0.167876 | 0 | 0 | 0 | 0 | 0 | 0 | 0 | 0 | 0 | 0 | 0 | 0 | 0 | 4.582786e-05 | 0 | 0 | 0 | 0 | 0 | 0 | 0 | 0 | 0 | 0 | 0 | 0 | 0 | 0.2544023 | 0 | 0 | 0 | 0 | 0 | 0 | 0 | 0 | 0 | 0 | 0 | 0.02560414 | 0 | 0 | 0 | 0 | 0 | 0 | 0 | 0 | 0 | 0 | 0 | 0 | 0 | 0 | 0 | 0 | 0 | 0 | 0 | 0 | 0 | 0 | 0 | 0 | 0 | 0 | 0 | 0 | 0 | 0 | 0 | 0 | 0 | 0 | 0 | 0 | 0 | 0 | 0 | 0 | 0 | 0.09465357 | 0 | 0 | 0 | 0 | 0 | 0 | 0 | 0 | 0 | 0 | 0 | 0 | 0 | 0.08641829 | 0 | 0 | 0 | 0 | 0 | 0 | 0 | 0 | 0 | 0 | 0 | 0 | 0 | 0 | 0 | 0 | 0 | 0 | 0 | 0 | 0 | 0
1010 | 0 | 0 | 0 | 0 | 0 | 0 | 0 | 0 | 0 | 0 | 0 | 0 | 0 | 0 | 0 | 0 | 0 | 0 | 0 | 0 | 0 | 0 | 0 | 0 | 0 | 0 | 0 | 0 | 0 | 0 | 0 | 0.8434626 | 0 | 0 | 0 | 0 | 0 | 0 | 0 | 0 | 0 | 0 | 0 | 0 | 0 | 0 | 0 | 0 | 0 | 0 | 0 | 0 | 0 | 0.5589061 | 0 | 0 | 0 | 0 | 0 | 0 | 0 | 0 | 0 | 0 | 0 | 0.1448816 | 0 | 0 | 0 | 0 | 0 | 0 | 0 | 0 | 0 | 0 | 0 | 0 | 0 | 4.344668e-05 | 0 | 0 | 0 | 0 | 0 | 0 | 0 | 0 | 0 | 0 | 0 | 0 | 0 | 0.2451827 | 0 | 0 | 0 | 0 | 0 | 0 | 0 | 0 | 0 | 0 | 0 | 0.02056962 | 0 | 0 | 0 | 0 | 0 | 0 | 0 | 0 | 0 | 0 | 0 | 0 | 0 | 0 | 0 | 0 | 0 | 0 | 0 | 0 | 0 | 0 | 0 | 0 | 0 | 0 | 0 | 0 | 0 | 0 | 0 | 0 | 0 | 0 | 0 | 0 | 0 | 0 | 0 | 0 | 0 | 0.0800769 | 0 | 0 | 0 | 0 | 0 | 0 | 0 | 0 | 0 | 0 | 0 | 0 | 0 | 0.06188901 | 0 | 0 | 0 | 0 | 0 | 0 | 0 | 0 | 0 | 0 | 0 | 0 | 0 | 0 | 0 | 0 | 0 | 0 | 0 | 0 | 0 | 0
1015 | 0 | 0 | 0 | 0 | 0 | 0 | 0 | 0 | 0 | 0 | 0 | 0 | 0 | 0 | 0 | 0 | 0 | 0 | 0 | 0 | 0 | 0 | 0 | 0 | 0 | 0 | 0 | 0 | 0 | 0 | 0 | 0.8173518 | 0 | 0 | 0 | 0 | 0 | 0 | 0 | 0 | 0 | 0 | 0 | 0 | 0 | 0 | 0 | 0 | 0 | 0 | 0 | 0 | 0 | 0.5337542 | 0 | 0 | 0 | 0 | 0 | 0 | 0 | 0 | 0 | 0 | 0 | 0.1236932 | 0 | 0 | 0 | 0 | 0 | 0 | 0 | 0 | 0 | 0 | 0 | 0 | 0 | 4.10655e-05 | 0 | 0 | 0 | 0 | 0 | 0 | 0 | 0 | 0 | 0 | 0 | 0 | 0 | 0.2359631 | 0 | 0 | 0 | 0 | 0 | 0 | 0 | 0 | 0 | 0 | 0 | 0.0155351 | 0 | 0 | 0 | 0 | 0 | 0 | 0 | 0 | 0 | 0 | 0 | 0 | 0 | 0 | 0 | 0 | 0 | 0 | 0 | 0 | 0 | 0 | 0 | 0 | 0 | 0 | 0 | 0 | 0 | 0 | 0 | 0 | 0 | 0 | 0 | 0 | 0 | 0 | 0 | 0 | 0 | 0.06550022 | 0 | 0 | 0 | 0 | 0 | 0 | 0 | 0 | 0 | 0 | 0 | 0 | 0 | 0.03735973 | 0 | 0 | 0 | 0 | 0 | 0 | 0 | 0 | 0 | 0 | 0 | 0 | 0 | 0 | 0 | 0 | 0 | 0 | 0 | 0 | 0 | 0
1020 | 0 | 0 | 0 | 0 | 0 | 0 | 0 | 0 | 0 | 0 | 0 | 0 | 0 | 0 | 0 | 0 | 0 | 0 | 0 | 0 | 0 | 0 | 0 | 0 | 0 | 0 | 0 | 0 | 0 | 0 | 0 | 0.7913517 | 0 | 0 | 0 | 0 | 0 | 0 | 0 | 0 | 0 | 0 | 0 | 0 | 0 | 0 | 0 | 0 | 0 | 0 | 0 | 0 | 0 | 0.5095582 | 0 | 0 | 0 | 0 | 0 | 0 | 0 | 0 | 0 | 0 | 0 | 0.1039192 | 0 | 0 | 0 | 0 | 0 | 0 | 0 | 0 | 0 | 0 | 0 | 0 | 0 | 3.868432e-05 | 0 | 0 | 0 | 0 | 0 | 0 | 0 | 0 | 0 | 0 | 0 | 0 | 0 | 0.2267434 | 0 | 0 | 0 | 0 | 0 | 0 | 0 | 0 | 0 | 0 | 0 | 0.01050058 | 0 | 0 | 0 | 0 | 0 | 0 | 0 | 0 | 0 | 0 | 0 | 0 | 0 | 0 | 0 | 0 | 0 | 0 | 0 | 0 | 0 | 0 | 0 | 0 | 0 | 0 | 0 | 0 | 0 | 0 | 0 | 0 | 0 | 0 | 0 | 0 | 0 | 0 | 0 | 0 | 0 | 0.05092354 | 0 | 0 | 0 | 0 | 0 | 0 | 0 | 0 | 0 | 0 | 0 | 0 | 0 | 0.01283045 | 0 | 0 | 0 | 0 | 0 | 0 | 0 | 0 | 0 | 0 | 0 | 0 | 0 | 0 | 0 | 0 | 0 | 0 | 0 | 0 | 0 | 0
1025 | 0 | 0 | 0 | 0 | 0 | 0 | 0 | 0 | 0 | 0 | 0 | 0 | 0 | 0 | 0 | 0 | 0 | 0 | 0 | 0 | 0 | 0 | 0 | 0 | 0 | 0 | 0 | 0 | 0 | 0 | 0 | 0.7654903 | 0 | 0 | 0 | 0 | 0 | 0 | 0 | 0 | 0 | 0 | 0 | 0 | 0 | 0 | 0 | 0 | 0 | 0 | 0 | 0 | 0 | 0.4864853 | 0 | 0 | 0 | 0 | 0 | 0 | 0 | 0 | 0 | 0 | 0 | 0.08411577 | 0 | 0 | 0 | 0 | 0 | 0 | 0 | 0 | 0 | 0 | 0 | 0 | 0 | 3.630314e-05 | 0 | 0 | 0 | 0 | 0 | 0 | 0 | 0 | 0 | 0 | 0 | 0 | 0 | 0.2175238 | 0 | 0 | 0 | 0 | 0 | 0 | 0 | 0 | 0 | 0 | 0 | 0.005466053 | 0 | 0 | 0 | 0 | 0 | 0 | 0 | 0 | 0 | 0 | 0 | 0 | 0 | 0 | 0 | 0 | 0 | 0 | 0 | 0 | 0 | 0 | 0 | 0 | 0 | 0 | 0 | 0 | 0 | 0 | 0 | 0 | 0 | 0 | 0 | 0 | 0 | 0 | 0 | 0 | 0 | 0.04296631 | 0 | 0 | 0 | 0 | 0 | 0 | 0 | 0 | 0 | 0 | 0 | 0 | 0 | 0 | 0 | 0 | 0 | 0 | 0 | 0 | 0 | 0 | 0 | 0 | 0 | 0 | 0 | 0 | 0 | 0 | 0 | 0 | 0 | 0 | 0 | 0
1030 | 0 | 0 | 0 | 0 | 0 | 0 | 0 | 0 | 0 | 0 | 0 | 0 | 0 | 0 | 0 | 0 | 0 | 0 | 0 | 0 | 0 | 0 | 0 | 0 | 0 | 0 | 0 | 0 | 0 | 0 | 0 | 0.7397959 | 0 | 0 | 0 | 0 | 0 | 0 | 0 | 0 | 0 | 0 | 0 | 0 | 0 | 0 | 0 | 0 | 0 | 0 | 0 | 0 | 0 | 0.4633408 | 0 | 0 | 0 | 0 | 0 | 0 | 0 | 0 | 0 | 0 | 0 | 0.0653346 | 0 | 0 | 0 | 0 | 0 | 0 | 0 | 0 | 0 | 0 | 0 | 0 | 0 | 3.392196e-05 | 0 | 0 | 0 | 0 | 0 | 0 | 0 | 0 | 0 | 0 | 0 | 0 | 0 | 0.2083041 | 0 | 0 | 0 | 0 | 0 | 0 | 0 | 0 | 0 | 0 | 0 | 0.0004315305 | 0 | 0 | 0 | 0 | 0 | 0 | 0 | 0 | 0 | 0 | 0 | 0 | 0 | 0 | 0 | 0 | 0 | 0 | 0 | 0 | 0 | 0 | 0 | 0 | 0 | 0 | 0 | 0 | 0 | 0 | 0 | 0 | 0 | 0 | 0 | 0 | 0 | 0 | 0 | 0 | 0 | 0.03582801 | 0 | 0 | 0 | 0 | 0 | 0 | 0 | 0 | 0 | 0 | 0 | 0 | 0 | 0 | 0 | 0 | 0 | 0 | 0 | 0 | 0 | 0 | 0 | 0 | 0 | 0 | 0 | 0 | 0 | 0 | 0 | 0 | 0 | 0 | 0 | 0
1035 | 0 | 0 | 0 | 0 | 0 | 0 | 0 | 0 | 0 | 0 | 0 | 0 | 0 | 0 | 0 | 0 | 0 | 0 | 0 | 0 | 0 | 0 | 0 | 0 | 0 | 0 | 0 | 0 | 0 | 0 | 0 | 0.7142966 | 0 | 0 | 0 | 0 | 0 | 0 | 0 | 0 | 0 | 0 | 0 | 0 | 0 | 0 | 0 | 0 | 0 | 0 | 0 | 0 | 0 | 0.4403072 | 0 | 0 | 0 | 0 | 0 | 0 | 0 | 0 | 0 | 0 | 0 | 0.04900353 | 0 | 0 | 0 | 0 | 0 | 0 | 0 | 0 | 0 | 0 | 0 | 0 | 0 | 3.154078e-05 | 0 | 0 | 0 | 0 | 0 | 0 | 0 | 0 | 0 | 0 | 0 | 0 | 0 | 0.1990845 | 0 | 0 | 0 | 0 | 0 | 0 | 0 | 0 | 0 | 0 | 0 | 0 | 0 | 0 | 0 | 0 | 0 | 0 | 0 | 0 | 0 | 0 | 0 | 0 | 0 | 0 | 0 | 0 | 0 | 0 | 0 | 0 | 0 | 0 | 0 | 0 | 0 | 0 | 0 | 0 | 0 | 0 | 0 | 0 | 0 | 0 | 0 | 0 | 0 | 0 | 0 | 0 | 0 | 0.02868971 | 0 | 0 | 0 | 0 | 0 | 0 | 0 | 0 | 0 | 0 | 0 | 0 | 0 | 0 | 0 | 0 | 0 | 0 | 0 | 0 | 0 | 0 | 0 | 0 | 0 | 0 | 0 | 0 | 0 | 0 | 0 | 0 | 0 | 0 | 0 | 0
1040 | 0 | 0 | 0 | 0 | 0 | 0 | 0 | 0 | 0 | 0 | 0 | 0 | 0 | 0 | 0 | 0 | 0 | 0 | 0 | 0 | 0 | 0 | 0 | 0 | 0 | 0 | 0 | 0 | 0 | 0 | 0 | 0.6890206 | 0 | 0 | 0 | 0 | 0 | 0 | 0 | 0 | 0 | 0 | 0 | 0 | 0 | 0 | 0 | 0 | 0 | 0 | 0 | 0 | 0 | 0.4177654 | 0 | 0 | 0 | 0 | 0 | 0 | 0 | 0 | 0 | 0 | 0 | 0.03655032 | 0 | 0 | 0 | 0 | 0 | 0 | 0 | 0 | 0 | 0 | 0 | 0 | 0 | 2.91596e-05 | 0 | 0 | 0 | 0 | 0 | 0 | 0 | 0 | 0 | 0 | 0 | 0 | 0 | 0.1898648 | 0 | 0 | 0 | 0 | 0 | 0 | 0 | 0 | 0 | 0 | 0 | 0 | 0 | 0 | 0 | 0 | 0 | 0 | 0 | 0 | 0 | 0 | 0 | 0 | 0 | 0 | 0 | 0 | 0 | 0 | 0 | 0 | 0 | 0 | 0 | 0 | 0 | 0 | 0 | 0 | 0 | 0 | 0 | 0 | 0 | 0 | 0 | 0 | 0 | 0 | 0 | 0 | 0 | 0.02155141 | 0 | 0 | 0 | 0 | 0 | 0 | 0 | 0 | 0 | 0 | 0 | 0 | 0 | 0 | 0 | 0 | 0 | 0 | 0 | 0 | 0 | 0 | 0 | 0 | 0 | 0 | 0 | 0 | 0 | 0 | 0 | 0 | 0 | 0 | 0 | 0
1045 | 0 | 0 | 0 | 0 | 0 | 0 | 0 | 0 | 0 | 0 | 0 | 0 | 0 | 0 | 0 | 0 | 0 | 0 | 0 | 0 | 0 | 0 | 0 | 0 | 0 | 0 | 0 | 0 | 0 | 0 | 0 | 0.6639961 | 0 | 0 | 0 | 0 | 0 | 0 | 0 | 0 | 0 | 0 | 0 | 0 | 0 | 0 | 0 | 0 | 0 | 0 | 0 | 0 | 0 | 0.3960961 | 0 | 0 | 0 | 0 | 0 | 0 | 0 | 0 | 0 | 0 | 0 | 0.02918941 | 0 | 0 | 0 | 0 | 0 | 0 | 0 | 0 | 0 | 0 | 0 | 0 | 0 | 2.677842e-05 | 0 | 0 | 0 | 0 | 0 | 0 | 0 | 0 | 0 | 0 | 0 | 0 | 0 | 0.1806452 | 0 | 0 | 0 | 0 | 0 | 0 | 0 | 0 | 0 | 0 | 0 | 0 | 0 | 0 | 0 | 0 | 0 | 0 | 0 | 0 | 0 | 0 | 0 | 0 | 0 | 0 | 0 | 0 | 0 | 0 | 0 | 0 | 0 | 0 | 0 | 0 | 0 | 0 | 0 | 0 | 0 | 0 | 0 | 0 | 0 | 0 | 0 | 0 | 0 | 0 | 0 | 0 | 0 | 0.01441311 | 0 | 0 | 0 | 0 | 0 | 0 | 0 | 0 | 0 | 0 | 0 | 0 | 0 | 0 | 0 | 0 | 0 | 0 | 0 | 0 | 0 | 0 | 0 | 0 | 0 | 0 | 0 | 0 | 0 | 0 | 0 | 0 | 0 | 0 | 0 | 0
1050 | 0 | 0 | 0 | 0 | 0 | 0 | 0 | 0 | 0 | 0 | 0 | 0 | 0 | 0 | 0 | 0 | 0 | 0 | 0 | 0 | 0 | 0 | 0 | 0 | 0 | 0 | 0 | 0 | 0 | 0 | 0 | 0.6392513 | 0 | 0 | 0 | 0 | 0 | 0 | 0 | 0 | 0 | 0 | 0 | 0 | 0 | 0 | 0 | 0 | 0 | 0 | 0 | 0 | 0 | 0.37568 | 0 | 0 | 0 | 0 | 0 | 0 | 0 | 0 | 0 | 0 | 0 | 0.02375508 | 0 | 0 | 0 | 0 | 0 | 0 | 0 | 0 | 0 | 0 | 0 | 0 | 0 | 2.439724e-05 | 0 | 0 | 0 | 0 | 0 | 0 | 0 | 0 | 0 | 0 | 0 | 0 | 0 | 0.1714256 | 0 | 0 | 0 | 0 | 0 | 0 | 0 | 0 | 0 | 0 | 0 | 0 | 0 | 0 | 0 | 0 | 0 | 0 | 0 | 0 | 0 | 0 | 0 | 0 | 0 | 0 | 0 | 0 | 0 | 0 | 0 | 0 | 0 | 0 | 0 | 0 | 0 | 0 | 0 | 0 | 0 | 0 | 0 | 0 | 0 | 0 | 0 | 0 | 0 | 0 | 0 | 0 | 0 | 0.007274815 | 0 | 0 | 0 | 0 | 0 | 0 | 0 | 0 | 0 | 0 | 0 | 0 | 0 | 0 | 0 | 0 | 0 | 0 | 0 | 0 | 0 | 0 | 0 | 0 | 0 | 0 | 0 | 0 | 0 | 0 | 0 | 0 | 0 | 0 | 0 | 0
1055 | 0 | 0 | 0 | 0 | 0 | 0 | 0 | 0 | 0 | 0 | 0 | 0 | 0 | 0 | 0 | 0 | 0 | 0 | 0 | 0 | 0 | 0 | 0 | 0 | 0 | 0 | 0 | 0 | 0 | 0 | 0 | 0.6147938 | 0 | 0 | 0 | 0 | 0 | 0 | 0 | 0 | 0 | 0 | 0 | 0 | 0 | 0 | 0 | 0 | 0 | 0 | 0 | 0 | 0 | 0.356898 | 0 | 0 | 0 | 0 | 0 | 0 | 0 | 0 | 0 | 0 | 0 | 0.01879314 | 0 | 0 | 0 | 0 | 0 | 0 | 0 | 0 | 0 | 0 | 0 | 0 | 0 | 2.201606e-05 | 0 | 0 | 0 | 0 | 0 | 0 | 0 | 0 | 0 | 0 | 0 | 0 | 0 | 0.1622059 | 0 | 0 | 0 | 0 | 0 | 0 | 0 | 0 | 0 | 0 | 0 | 0 | 0 | 0 | 0 | 0 | 0 | 0 | 0 | 0 | 0 | 0 | 0 | 0 | 0 | 0 | 0 | 0 | 0 | 0 | 0 | 0 | 0 | 0 | 0 | 0 | 0 | 0 | 0 | 0 | 0 | 0 | 0 | 0 | 0 | 0 | 0 | 0 | 0 | 0 | 0 | 0 | 0 | 0.0001365161 | 0 | 0 | 0 | 0 | 0 | 0 | 0 | 0 | 0 | 0 | 0 | 0 | 0 | 0 | 0 | 0 | 0 | 0 | 0 | 0 | 0 | 0 | 0 | 0 | 0 | 0 | 0 | 0 | 0 | 0 | 0 | 0 | 0 | 0 | 0 | 0
1060 | 0 | 0 | 0 | 0 | 0 | 0 | 0 | 0 | 0 | 0 | 0 | 0 | 0 | 0 | 0 | 0 | 0 | 0 | 0 | 0 | 0 | 0 | 0 | 0 | 0 | 0 | 0 | 0 | 0 | 0 | 0 | 0.590459 | 0 | 0 | 0 | 0 | 0 | 0 | 0 | 0 | 0 | 0 | 0 | 0 | 0 | 0 | 0 | 0 | 0 | 0 | 0 | 0 | 0 | 0.3401267 | 0 | 0 | 0 | 0 | 0 | 0 | 0 | 0 | 0 | 0 | 0 | 0.01437415 | 0 | 0 | 0 | 0 | 0 | 0 | 0 | 0 | 0 | 0 | 0 | 0 | 0 | 2.020052e-05 | 0 | 0 | 0 | 0 | 0 | 0 | 0 | 0 | 0 | 0 | 0 | 0 | 0 | 0.1529863 | 0 | 0 | 0 | 0 | 0 | 0 | 0 | 0 | 0 | 0 | 0 | 0 | 0 | 0 | 0 | 0 | 0 | 0 | 0 | 0 | 0 | 0 | 0 | 0 | 0 | 0 | 0 | 0 | 0 | 0 | 0 | 0 | 0 | 0 | 0 | 0 | 0 | 0 | 0 | 0 | 0 | 0 | 0 | 0 | 0 | 0 | 0 | 0 | 0 | 0 | 0 | 0 | 0 | 0 | 0 | 0 | 0 | 0 | 0 | 0 | 0 | 0 | 0 | 0 | 0 | 0 | 0 | 0 | 0 | 0 | 0 | 0 | 0 | 0 | 0 | 0 | 0 | 0 | 0 | 0 | 0 | 0 | 0 | 0 | 0 | 0 | 0 | 0 | 0 | 0
1065 | 0 | 0 | 0 | 0 | 0 | 0 | 0 | 0 | 0 | 0 | 0 | 0 | 0 | 0 | 0 | 0 | 0 | 0 | 0 | 0 | 0 | 0 | 0 | 0 | 0 | 0 | 0 | 0 | 0 | 0 | 0 | 0.5662457 | 0 | 0 | 0 | 0 | 0 | 0 | 0 | 0 | 0 | 0 | 0 | 0 | 0 | 0 | 0 | 0 | 0 | 0 | 0 | 0 | 0 | 0.324809 | 0 | 0 | 0 | 0 | 0 | 0 | 0 | 0 | 0 | 0 | 0 | 0.01056869 | 0 | 0 | 0 | 0 | 0 | 0 | 0 | 0 | 0 | 0 | 0 | 0 | 0 | 1.914277e-05 | 0 | 0 | 0 | 0 | 0 | 0 | 0 | 0 | 0 | 0 | 0 | 0 | 0 | 0.1437666 | 0 | 0 | 0 | 0 | 0 | 0 | 0 | 0 | 0 | 0 | 0 | 0 | 0 | 0 | 0 | 0 | 0 | 0 | 0 | 0 | 0 | 0 | 0 | 0 | 0 | 0 | 0 | 0 | 0 | 0 | 0 | 0 | 0 | 0 | 0 | 0 | 0 | 0 | 0 | 0 | 0 | 0 | 0 | 0 | 0 | 0 | 0 | 0 | 0 | 0 | 0 | 0 | 0 | 0 | 0 | 0 | 0 | 0 | 0 | 0 | 0 | 0 | 0 | 0 | 0 | 0 | 0 | 0 | 0 | 0 | 0 | 0 | 0 | 0 | 0 | 0 | 0 | 0 | 0 | 0 | 0 | 0 | 0 | 0 | 0 | 0 | 0 | 0 | 0 | 0
1070 | 0 | 0 | 0 | 0 | 0 | 0 | 0 | 0 | 0 | 0 | 0 | 0 | 0 | 0 | 0 | 0 | 0 | 0 | 0 | 0 | 0 | 0 | 0 | 0 | 0 | 0 | 0 | 0 | 0 | 0 | 0 | 0.5422052 | 0 | 0 | 0 | 0 | 0 | 0 | 0 | 0 | 0 | 0 | 0 | 0 | 0 | 0 | 0 | 0 | 0 | 0 | 0 | 0 | 0 | 0.3102978 | 0 | 0 | 0 | 0 | 0 | 0 | 0 | 0 | 0 | 0 | 0 | 0.007447324 | 0 | 0 | 0 | 0 | 0 | 0 | 0 | 0 | 0 | 0 | 0 | 0 | 0 | 1.808502e-05 | 0 | 0 | 0 | 0 | 0 | 0 | 0 | 0 | 0 | 0 | 0 | 0 | 0 | 0.134547 | 0 | 0 | 0 | 0 | 0 | 0 | 0 | 0 | 0 | 0 | 0 | 0 | 0 | 0 | 0 | 0 | 0 | 0 | 0 | 0 | 0 | 0 | 0 | 0 | 0 | 0 | 0 | 0 | 0 | 0 | 0 | 0 | 0 | 0 | 0 | 0 | 0 | 0 | 0 | 0 | 0 | 0 | 0 | 0 | 0 | 0 | 0 | 0 | 0 | 0 | 0 | 0 | 0 | 0 | 0 | 0 | 0 | 0 | 0 | 0 | 0 | 0 | 0 | 0 | 0 | 0 | 0 | 0 | 0 | 0 | 0 | 0 | 0 | 0 | 0 | 0 | 0 | 0 | 0 | 0 | 0 | 0 | 0 | 0 | 0 | 0 | 0 | 0 | 0 | 0
1075 | 0 | 0 | 0 | 0 | 0 | 0 | 0 | 0 | 0 | 0 | 0 | 0 | 0 | 0 | 0 | 0 | 0 | 0 | 0 | 0 | 0 | 0 | 0 | 0 | 0 | 0 | 0 | 0 | 0 | 0 | 0 | 0.5183887 | 0 | 0 | 0 | 0 | 0 | 0 | 0 | 0 | 0 | 0 | 0 | 0 | 0 | 0 | 0 | 0 | 0 | 0 | 0 | 0 | 0 | 0.2965268 | 0 | 0 | 0 | 0 | 0 | 0 | 0 | 0 | 0 | 0 | 0 | 0.005080633 | 0 | 0 | 0 | 0 | 0 | 0 | 0 | 0 | 0 | 0 | 0 | 0 | 0 | 1.702727e-05 | 0 | 0 | 0 | 0 | 0 | 0 | 0 | 0 | 0 | 0 | 0 | 0 | 0 | 0.1253273 | 0 | 0 | 0 | 0 | 0 | 0 | 0 | 0 | 0 | 0 | 0 | 0 | 0 | 0 | 0 | 0 | 0 | 0 | 0 | 0 | 0 | 0 | 0 | 0 | 0 | 0 | 0 | 0 | 0 | 0 | 0 | 0 | 0 | 0 | 0 | 0 | 0 | 0 | 0 | 0 | 0 | 0 | 0 | 0 | 0 | 0 | 0 | 0 | 0 | 0 | 0 | 0 | 0 | 0 | 0 | 0 | 0 | 0 | 0 | 0 | 0 | 0 | 0 | 0 | 0 | 0 | 0 | 0 | 0 | 0 | 0 | 0 | 0 | 0 | 0 | 0 | 0 | 0 | 0 | 0 | 0 | 0 | 0 | 0 | 0 | 0 | 0 | 0 | 0 | 0
1080 | 0 | 0 | 0 | 0 | 0 | 0 | 0 | 0 | 0 | 0 | 0 | 0 | 0 | 0 | 0 | 0 | 0 | 0 | 0 | 0 | 0 | 0 | 0 | 0 | 0 | 0 | 0 | 0 | 0 | 0 | 0 | 0.4948476 | 0 | 0 | 0 | 0 | 0 | 0 | 0 | 0 | 0 | 0 | 0 | 0 | 0 | 0 | 0 | 0 | 0 | 0 | 0 | 0 | 0 | 0.2834294 | 0 | 0 | 0 | 0 | 0 | 0 | 0 | 0 | 0 | 0 | 0 | 0.003539184 | 0 | 0 | 0 | 0 | 0 | 0 | 0 | 0 | 0 | 0 | 0 | 0 | 0 | 1.596952e-05 | 0 | 0 | 0 | 0 | 0 | 0 | 0 | 0 | 0 | 0 | 0 | 0 | 0 | 0.1161077 | 0 | 0 | 0 | 0 | 0 | 0 | 0 | 0 | 0 | 0 | 0 | 0 | 0 | 0 | 0 | 0 | 0 | 0 | 0 | 0 | 0 | 0 | 0 | 0 | 0 | 0 | 0 | 0 | 0 | 0 | 0 | 0 | 0 | 0 | 0 | 0 | 0 | 0 | 0 | 0 | 0 | 0 | 0 | 0 | 0 | 0 | 0 | 0 | 0 | 0 | 0 | 0 | 0 | 0 | 0 | 0 | 0 | 0 | 0 | 0 | 0 | 0 | 0 | 0 | 0 | 0 | 0 | 0 | 0 | 0 | 0 | 0 | 0 | 0 | 0 | 0 | 0 | 0 | 0 | 0 | 0 | 0 | 0 | 0 | 0 | 0 | 0 | 0 | 0 | 0
1085 | 0 | 0 | 0 | 0 | 0 | 0 | 0 | 0 | 0 | 0 | 0 | 0 | 0 | 0 | 0 | 0 | 0 | 0 | 0 | 0 | 0 | 0 | 0 | 0 | 0 | 0 | 0 | 0 | 0 | 0 | 0 | 0.4716331 | 0 | 0 | 0 | 0 | 0 | 0 | 0 | 0 | 0 | 0 | 0 | 0 | 0 | 0 | 0 | 0 | 0 | 0 | 0 | 0 | 0 | 0.2709394 | 0 | 0 | 0 | 0 | 0 | 0 | 0 | 0 | 0 | 0 | 0 | 0.002893551 | 0 | 0 | 0 | 0 | 0 | 0 | 0 | 0 | 0 | 0 | 0 | 0 | 0 | 1.491177e-05 | 0 | 0 | 0 | 0 | 0 | 0 | 0 | 0 | 0 | 0 | 0 | 0 | 0 | 0.1068881 | 0 | 0 | 0 | 0 | 0 | 0 | 0 | 0 | 0 | 0 | 0 | 0 | 0 | 0 | 0 | 0 | 0 | 0 | 0 | 0 | 0 | 0 | 0 | 0 | 0 | 0 | 0 | 0 | 0 | 0 | 0 | 0 | 0 | 0 | 0 | 0 | 0 | 0 | 0 | 0 | 0 | 0 | 0 | 0 | 0 | 0 | 0 | 0 | 0 | 0 | 0 | 0 | 0 | 0 | 0 | 0 | 0 | 0 | 0 | 0 | 0 | 0 | 0 | 0 | 0 | 0 | 0 | 0 | 0 | 0 | 0 | 0 | 0 | 0 | 0 | 0 | 0 | 0 | 0 | 0 | 0 | 0 | 0 | 0 | 0 | 0 | 0 | 0 | 0 | 0
1090 | 0 | 0 | 0 | 0 | 0 | 0 | 0 | 0 | 0 | 0 | 0 | 0 | 0 | 0 | 0 | 0 | 0 | 0 | 0 | 0 | 0 | 0 | 0 | 0 | 0 | 0 | 0 | 0 | 0 | 0 | 0 | 0.4487965 | 0 | 0 | 0 | 0 | 0 | 0 | 0 | 0 | 0 | 0 | 0 | 0 | 0 | 0 | 0 | 0 | 0 | 0 | 0 | 0 | 0 | 0.2589901 | 0 | 0 | 0 | 0 | 0 | 0 | 0 | 0 | 0 | 0 | 0 | 0.002878718 | 0 | 0 | 0 | 0 | 0 | 0 | 0 | 0 | 0 | 0 | 0 | 0 | 0 | 1.385403e-05 | 0 | 0 | 0 | 0 | 0 | 0 | 0 | 0 | 0 | 0 | 0 | 0 | 0 | 0.09766841 | 0 | 0 | 0 | 0 | 0 | 0 | 0 | 0 | 0 | 0 | 0 | 0 | 0 | 0 | 0 | 0 | 0 | 0 | 0 | 0 | 0 | 0 | 0 | 0 | 0 | 0 | 0 | 0 | 0 | 0 | 0 | 0 | 0 | 0 | 0 | 0 | 0 | 0 | 0 | 0 | 0 | 0 | 0 | 0 | 0 | 0 | 0 | 0 | 0 | 0 | 0 | 0 | 0 | 0 | 0 | 0 | 0 | 0 | 0 | 0 | 0 | 0 | 0 | 0 | 0 | 0 | 0 | 0 | 0 | 0 | 0 | 0 | 0 | 0 | 0 | 0 | 0 | 0 | 0 | 0 | 0 | 0 | 0 | 0 | 0 | 0 | 0 | 0 | 0 | 0
1095 | 0 | 0 | 0 | 0 | 0 | 0 | 0 | 0 | 0 | 0 | 0 | 0 | 0 | 0 | 0 | 0 | 0 | 0 | 0 | 0 | 0 | 0 | 0 | 0 | 0 | 0 | 0 | 0 | 0 | 0 | 0 | 0.4263889 | 0 | 0 | 0 | 0 | 0 | 0 | 0 | 0 | 0 | 0 | 0 | 0 | 0 | 0 | 0 | 0 | 0 | 0 | 0 | 0 | 0 | 0.2475151 | 0 | 0 | 0 | 0 | 0 | 0 | 0 | 0 | 0 | 0 | 0 | 0.002886654 | 0 | 0 | 0 | 0 | 0 | 0 | 0 | 0 | 0 | 0 | 0 | 0 | 0 | 1.279628e-05 | 0 | 0 | 0 | 0 | 0 | 0 | 0 | 0 | 0 | 0 | 0 | 0 | 0 | 0.08844876 | 0 | 0 | 0 | 0 | 0 | 0.00494995 | 0 | 0 | 0 | 0 | 0 | 0 | 0 | 0 | 0 | 0 | 0 | 0 | 0 | 0 | 0 | 0 | 0 | 0 | 0 | 0 | 0 | 0 | 0 | 0 | 0 | 0 | 0 | 0 | 0 | 0 | 0 | 0 | 0 | 0 | 0 | 0 | 0 | 0 | 0 | 0 | 0 | 0 | 0 | 0 | 0 | 0 | 0 | 0 | 0 | 0 | 0 | 0 | 0 | 0 | 0 | 0 | 0 | 0 | 0 | 0 | 0 | 0 | 0 | 0 | 0 | 0 | 0 | 0 | 0 | 0 | 0 | 0 | 0 | 0 | 0 | 0 | 0 | 0 | 0 | 0 | 0 | 0 | 0 | 0
1100 | 0 | 0 | 0 | 0 | 0 | 0 | 0 | 0 | 0 | 0 | 0 | 0 | 0 | 0 | 0 | 0 | 0 | 0 | 0 | 0 | 0 | 0 | 0 | 0 | 0 | 0 | 0 | 0 | 0 | 0 | 0 | 0.4044618 | 0 | 0 | 0 | 0 | 0 | 0 | 0 | 0 | 0 | 0 | 0 | 0 | 0 | 0 | 0 | 0 | 0 | 0 | 0 | 0 | 0 | 0.236448 | 0 | 0 | 0 | 0 | 0 | 0 | 0 | 0 | 0 | 0 | 0 | 0 | 0 | 0 | 0 | 0 | 0 | 0 | 0 | 0 | 0 | 0 | 0 | 0 | 0 | 1.173853e-05 | 0 | 0 | 0 | 0 | 0 | 0 | 0 | 0 | 0 | 0 | 0 | 0 | 0 | 0.07922912 | 0 | 0 | 0 | 0 | 0 | 0.03139742 | 0 | 0 | 0 | 0 | 0 | 0 | 0 | 0 | 0 | 0 | 0 | 0 | 0 | 0 | 0 | 0 | 0 | 0 | 0 | 0 | 0 | 0 | 0 | 0 | 0 | 0 | 0 | 0 | 0 | 0 | 0 | 0 | 0 | 0 | 0 | 0 | 0 | 0 | 0 | 0 | 0 | 0 | 0 | 0 | 0 | 0 | 0 | 0 | 0 | 0 | 0 | 0 | 0 | 0 | 0 | 0 | 0 | 0 | 0 | 0 | 0 | 0 | 0 | 0 | 0 | 0 | 0 | 0 | 0 | 0 | 0 | 0 | 0 | 0 | 0 | 0 | 0 | 0 | 0 | 0 | 0 | 0 | 0 | 0
1105 | 0 | 0 | 0 | 0 | 0 | 0 | 0 | 0 | 0 | 0 | 0 | 0 | 0 | 0 | 0 | 0 | 0 | 0 | 0 | 0 | 0 | 0 | 0 | 0 | 0 | 0 | 0 | 0 | 0 | 0 | 0 | 0.3829605 | 0 | 0 | 0 | 0 | 0 | 0 | 0 | 0 | 0 | 0 | 0 | 0 | 0 | 0 | 0 | 0 | 0 | 0 | 0 | 0 | 0 | 0.2257223 | 0 | 0 | 0 | 0 | 0 | 0 | 0 | 0 | 0 | 0 | 0 | 0 | 0 | 0 | 0 | 0 | 0 | 0 | 0 | 0 | 0 | 0 | 0 | 0 | 0 | 1.068078e-05 | 0 | 0 | 0 | 0 | 0 | 0 | 0 | 0 | 0 | 0 | 0 | 0 | 0 | 0.07000948 | 0 | 0 | 0 | 0 | 0 | 0.05784489 | 0 | 0 | 0 | 0 | 0 | 0 | 0 | 0 | 0 | 0 | 0 | 0 | 0 | 0 | 0 | 0 | 0 | 0 | 0 | 0 | 0 | 0 | 0 | 0 | 0 | 0 | 0 | 0 | 0 | 0 | 0 | 0 | 0 | 0 | 0 | 0 | 0 | 0 | 0 | 0 | 0 | 0 | 0 | 0 | 0 | 0 | 0 | 0 | 0 | 0 | 0 | 0 | 0 | 0 | 0 | 0 | 0 | 0 | 0 | 0 | 0 | 0 | 0 | 0 | 0 | 0 | 0 | 0 | 0 | 0 | 0 | 0 | 0 | 0 | 0 | 0 | 0 | 0 | 0 | 0 | 0 | 0 | 0 | 0
1110 | 0 | 0 | 0 | 0 | 0 | 0 | 0 | 0 | 0 | 0 | 0 | 0 | 0 | 0 | 0 | 0 | 0 | 0 | 0 | 0 | 0 | 0 | 0 | 0 | 0 | 0 | 0 | 0 | 0 | 0 | 0 | 0.3617603 | 0 | 0 | 0 | 0 | 0 | 0 | 0 | 0 | 0 | 0 | 0 | 0 | 0 | 0 | 0 | 0 | 0 | 0 | 0 | 0 | 0 | 0.2152716 | 0 | 0 | 0 | 0 | 0 | 0 | 0 | 0 | 0 | 0 | 0 | 0 | 0 | 0 | 0 | 0 | 0 | 0 | 0 | 0 | 0 | 0 | 0 | 0 | 0 | 9.623031e-06 | 0 | 0 | 0 | 0 | 0 | 0 | 0 | 0 | 0 | 0 | 0 | 0 | 0 | 0.06078983 | 0 | 0 | 0 | 0 | 0 | 0.08429236 | 0 | 0 | 0 | 0 | 0 | 0 | 0 | 0 | 0 | 0 | 0 | 0 | 0 | 0 | 0 | 0 | 0 | 0 | 0 | 0 | 0 | 0 | 0 | 0 | 0 | 0 | 0 | 0 | 0 | 0 | 0 | 0 | 0 | 0 | 0 | 0 | 0 | 0 | 0 | 0 | 0 | 0 | 0 | 0 | 0 | 0 | 0 | 0 | 0 | 0 | 0 | 0 | 0 | 0 | 0 | 0 | 0 | 0 | 0 | 0 | 0 | 0 | 0 | 0 | 0 | 0 | 0 | 0 | 0 | 0 | 0 | 0 | 0 | 0 | 0 | 0 | 0 | 0 | 0 | 0 | 0 | 0 | 0 | 0
1115 | 0 | 0 | 0 | 0 | 0 | 0 | 0 | 0 | 0 | 0 | 0 | 0 | 0 | 0 | 0 | 0 | 0 | 0 | 0 | 0 | 0 | 0 | 0 | 0 | 0 | 0 | 0 | 0 | 0 | 0 | 0 | 0.3408605 | 0 | 0 | 0 | 0 | 0 | 0 | 0 | 0 | 0 | 0 | 0 | 0 | 0 | 0 | 0 | 0 | 0 | 0 | 0 | 0 | 0 | 0.2050294 | 0 | 0 | 0 | 0 | 0 | 0 | 0 | 0 | 0 | 0 | 0 | 0 | 0 | 0 | 0 | 0 | 0 | 0 | 0 | 0 | 0 | 0 | 0 | 0 | 0 | 8.565282e-06 | 0 | 0 | 0 | 0 | 0 | 0 | 0 | 0 | 0 | 0 | 0 | 0 | 0 | 0.05157019 | 0 | 0 | 0 | 0 | 0 | 0.1107398 | 0 | 0 | 0 | 0 | 0 | 0 | 0 | 0 | 0 | 0 | 0 | 0 | 0 | 0 | 0 | 0 | 0 | 0 | 0 | 0 | 0 | 0 | 0 | 0 | 0 | 0 | 0 | 0 | 0 | 0 | 0 | 0 | 0 | 0 | 0 | 0 | 0 | 0 | 0 | 0 | 0 | 0 | 0 | 0 | 0 | 0 | 0 | 0 | 0 | 0 | 0 | 0 | 0 | 0 | 0 | 0 | 0 | 0 | 0 | 0 | 0 | 0 | 0 | 0 | 0 | 0 | 0 | 0 | 0 | 0 | 0 | 0 | 0 | 0 | 0 | 0 | 0 | 0 | 0 | 0 | 0 | 0 | 0 | 0
1120 | 0 | 0 | 0 | 0 | 0 | 0 | 0 | 0 | 0 | 0 | 0 | 0 | 0 | 0 | 0 | 0 | 0 | 0 | 0 | 0 | 0 | 0 | 0 | 0 | 0 | 0 | 0 | 0 | 0 | 0 | 0 | 0.3202611 | 0 | 0 | 0 | 0 | 0 | 0 | 0 | 0 | 0 | 0 | 0 | 0 | 0 | 0 | 0 | 0 | 0 | 0 | 0 | 0 | 0 | 0.1948036 | 0 | 0 | 0 | 0 | 0 | 0 | 0 | 0 | 0 | 0 | 0 | 0 | 0 | 0 | 0 | 0 | 0 | 0 | 0 | 0 | 0 | 0 | 0 | 0 | 0 | 7.507533e-06 | 0 | 0 | 0 | 0 | 0 | 0 | 0 | 0 | 0 | 0 | 0 | 0 | 0 | 0.04235055 | 0 | 0 | 0 | 0 | 0 | 0.1806749 | 0 | 0 | 0 | 0 | 0 | 0 | 0 | 0 | 0 | 0 | 0 | 0 | 0 | 0 | 0 | 0 | 0 | 0 | 0 | 0 | 0 | 0 | 0 | 0 | 0 | 0 | 0 | 0 | 0 | 0 | 0 | 0 | 0 | 0 | 0 | 0 | 0 | 0 | 0 | 0 | 0 | 0 | 0 | 0 | 0 | 0 | 0 | 0 | 0 | 0 | 0 | 0 | 0 | 0 | 0 | 0 | 0 | 0 | 0 | 0 | 0 | 0 | 0 | 0 | 0 | 0 | 0 | 0 | 0 | 0 | 0 | 0 | 0 | 0 | 0 | 0 | 0 | 0 | 0 | 0 | 0 | 0 | 0 | 0
1125 | 0 | 0 | 0 | 0 | 0 | 0 | 0 | 0 | 0 | 0 | 0 | 0 | 0 | 0 | 0 | 0 | 0 | 0 | 0 | 0 | 0 | 0 | 0 | 0 | 0 | 0 | 0 | 0 | 0 | 0 | 0 | 0.2999618 | 0 | 0 | 0 | 0 | 0 | 0 | 0 | 0 | 0 | 0 | 0 | 0 | 0 | 0 | 0 | 0 | 0 | 0 | 0 | 0 | 0 | 0.1844447 | 0 | 0 | 0 | 0 | 0 | 0 | 0 | 0 | 0 | 0 | 0 | 0 | 0 | 0 | 0 | 0 | 0 | 0 | 0 | 0 | 0 | 0 | 0 | 0 | 0 | 6.449785e-06 | 0 | 0 | 0 | 0 | 0 | 0 | 0 | 0 | 0 | 0 | 0 | 0 | 0 | 0.0331309 | 0 | 0 | 0 | 0 | 0 | 0.268131 | 0 | 0 | 0 | 0 | 0 | 0 | 0 | 0 | 0 | 0 | 0 | 0 | 0 | 0 | 0 | 0 | 0 | 0 | 0 | 0 | 0 | 0 | 0 | 0 | 0 | 0 | 0 | 0 | 0 | 0 | 0 | 0 | 0 | 0 | 0 | 0 | 0 | 0 | 0 | 0 | 0 | 0 | 0 | 0 | 0 | 0 | 0 | 0 | 0 | 0 | 0 | 0 | 0 | 0 | 0 | 0 | 0 | 0 | 0 | 0 | 0 | 0 | 0 | 0 | 0 | 0 | 0 | 0 | 0 | 0 | 0 | 0 | 0 | 0 | 0 | 0 | 0 | 0 | 0 | 0 | 0 | 0 | 0 | 0
1130 | 0 | 0 | 0 | 0 | 0 | 0 | 0 | 0 | 0 | 0 | 0 | 0 | 0 | 0 | 0 | 0 | 0 | 0 | 0 | 0 | 0 | 0 | 0 | 0 | 0 | 0 | 0 | 0 | 0 | 0 | 0 | 0.2799628 | 0 | 0 | 0 | 0 | 0 | 0 | 0 | 0 | 0 | 0 | 0 | 0 | 0 | 0 | 0 | 0 | 0 | 0 | 0 | 0 | 0 | 0.1740523 | 0 | 0 | 0 | 0 | 0 | 0 | 0 | 0 | 0 | 0 | 0 | 0 | 0 | 0 | 0 | 0 | 0 | 0 | 0 | 0 | 0 | 0 | 0 | 0 | 0 | 5.392036e-06 | 0 | 0 | 0 | 0 | 0 | 0 | 0 | 0 | 0 | 0 | 0 | 0 | 0 | 0.02391126 | 0 | 0 | 0 | 0 | 0 | 0.5356398 | 0 | 0 | 0 | 0 | 0 | 0 | 0 | 0 | 0 | 0 | 0 | 0 | 0 | 0 | 0 | 0 | 0 | 0 | 0 | 0 | 0 | 0 | 0 | 0 | 0 | 0 | 0 | 0 | 0 | 0 | 0 | 0 | 0 | 0 | 0 | 0 | 0 | 0 | 0 | 0 | 0 | 0 | 0 | 0 | 0 | 0 | 0 | 0 | 0 | 0 | 0 | 0 | 0 | 0 | 0 | 0 | 0 | 0 | 0 | 0 | 0 | 0 | 0 | 0 | 0 | 0 | 0 | 0 | 0 | 0 | 0 | 0 | 0 | 0 | 0 | 0 | 0 | 0 | 0 | 0 | 0 | 0 | 0 | 0
1135 | 0 | 0 | 0 | 0 | 0 | 0 | 0 | 0 | 0 | 0 | 0 | 0 | 0 | 0 | 0 | 0 | 0 | 0 | 0 | 0 | 0 | 0 | 0 | 0 | 0 | 0 | 0 | 0 | 0 | 0 | 0 | 0.2602638 | 0 | 0 | 0 | 0 | 0 | 0 | 0 | 0 | 0 | 0 | 0 | 0 | 0 | 0 | 0 | 0 | 0 | 0 | 0 | 0 | 0 | 0.1637284 | 0 | 0 | 0 | 0 | 0 | 0 | 0 | 0 | 0 | 0 | 0 | 0 | 0 | 0 | 0 | 0 | 0 | 0 | 0 | 0 | 0 | 0 | 0 | 0 | 0 | 4.334287e-06 | 0 | 0 | 0 | 0 | 0 | 0 | 0 | 0 | 0 | 0 | 0 | 0 | 0 | 0.01469162 | 0 | 0 | 0 | 0 | 0 | 0.6041042 | 0 | 0 | 0 | 0 | 0 | 0 | 0 | 0 | 0 | 0 | 0 | 0 | 0 | 0 | 0 | 0 | 0 | 0 | 0 | 0 | 0 | 0 | 0 | 0 | 0 | 0 | 0 | 0 | 0 | 0 | 0 | 0 | 0 | 0 | 0 | 0 | 0 | 0 | 0 | 0 | 0 | 0 | 0 | 0 | 0 | 0 | 0 | 0 | 0 | 0 | 0 | 0 | 0 | 0 | 0 | 0 | 0 | 0 | 0 | 0 | 0 | 0 | 0 | 0 | 0 | 0 | 0 | 0 | 0 | 0 | 0 | 0 | 0 | 0 | 0 | 0 | 0 | 0 | 0 | 0 | 0 | 0 | 0 | 0
1140 | 0 | 0 | 0 | 0 | 0 | 0 | 0 | 0 | 0 | 0 | 0 | 0 | 0 | 0 | 0 | 0 | 0 | 0 | 0 | 0 | 0 | 0 | 0 | 0 | 0 | 0 | 0 | 0 | 0 | 0 | 0 | 0.2408649 | 0 | 0 | 0 | 0 | 0 | 0 | 0 | 0 | 0 | 0 | 0 | 0 | 0 | 0 | 0 | 0 | 0 | 0 | 0 | 0 | 0 | 0.1535746 | 0 | 0 | 0 | 0 | 0 | 0 | 0 | 0 | 0 | 0 | 0 | 0 | 0 | 0 | 0 | 0 | 0 | 0 | 0 | 0 | 0 | 0 | 0 | 0 | 0 | 3.276539e-06 | 0 | 0 | 0 | 0 | 0 | 0 | 0 | 0 | 0 | 0 | 0 | 0 | 0 | 0.005471974 | 0 | 0 | 0 | 0 | 0 | 0.9148577 | 0 | 0 | 0 | 0 | 0 | 0 | 0 | 0 | 0 | 0 | 0 | 0 | 0 | 0 | 0 | 0 | 0 | 0 | 0 | 0 | 0 | 0 | 0 | 0 | 0 | 0 | 0 | 0 | 0 | 0 | 0 | 0 | 0 | 0 | 0 | 0 | 0 | 0 | 0 | 0 | 0 | 0 | 0 | 0 | 0 | 0 | 0 | 0 | 0 | 0 | 0 | 0 | 0 | 0 | 0 | 0 | 0 | 0 | 0 | 0 | 0 | 0 | 0 | 0 | 0 | 0 | 0 | 0 | 0 | 0 | 0 | 0 | 0 | 0 | 0 | 0 | 0 | 0 | 0 | 0 | 0 | 0 | 0 | 0
1145 | 0 | 0 | 0 | 0 | 0 | 0 | 0 | 0 | 0 | 0 | 0 | 0 | 0 | 0 | 0 | 0 | 0 | 0 | 0 | 0 | 0 | 0 | 0 | 0 | 0 | 0 | 0 | 0 | 0 | 0 | 0 | 0.221766 | 0 | 0 | 0 | 0 | 0 | 0 | 0 | 0 | 0 | 0 | 0 | 0 | 0 | 0 | 0 | 0 | 0 | 0 | 0 | 0 | 0 | 0.1436929 | 0 | 0 | 0 | 0 | 0 | 0 | 0 | 0 | 0 | 0 | 0 | 0 | 0 | 0 | 0 | 0 | 0 | 0 | 0 | 0 | 0 | 0 | 0 | 0 | 0 | 2.21879e-06 | 0 | 0 | 0 | 0 | 0 | 0 | 0 | 0 | 0 | 0 | 0 | 0 | 0 | 0 | 0 | 0 | 0 | 0 | 0 | 0.5914708 | 0 | 0 | 0 | 0 | 0 | 0 | 0 | 0 | 0 | 0 | 0 | 0 | 0 | 0 | 0 | 0 | 0 | 0 | 0 | 0 | 0 | 0 | 0 | 0 | 0 | 0 | 0 | 0 | 0 | 0 | 0 | 0 | 0 | 0 | 0 | 0 | 0 | 0 | 0 | 0 | 0 | 0 | 0 | 0 | 0 | 0 | 0 | 0 | 0 | 0 | 0 | 0 | 0 | 0 | 0 | 0 | 0 | 0 | 0 | 0 | 0 | 0 | 0 | 0 | 0 | 0 | 0 | 0 | 0 | 0 | 0 | 0 | 0 | 0 | 0 | 0 | 0 | 0 | 0 | 0 | 0 | 0 | 0 | 0
1150 | 0 | 0 | 0 | 0 | 0 | 0 | 0 | 0 | 0 | 0 | 0 | 0 | 0 | 0 | 0 | 0 | 0 | 0 | 0 | 0 | 0 | 0 | 0 | 0 | 0 | 0 | 0 | 0 | 0 | 0 | 0 | 0.202967 | 0 | 0 | 0 | 0 | 0 | 0 | 0 | 0 | 0 | 0 | 0 | 0 | 0 | 0 | 0 | 0 | 0 | 0 | 0 | 0 | 0 | 0.1341849 | 0 | 0 | 0 | 0 | 0 | 0 | 0 | 0 | 0 | 0 | 0 | 0 | 0 | 0 | 0 | 0 | 0 | 0 | 0 | 0 | 0 | 0 | 0 | 0 | 0 | 1.161042e-06 | 0 | 0 | 0 | 0 | 0 | 0 | 0 | 0 | 0 | 0 | 0 | 0 | 0 | 0 | 0 | 0 | 0 | 0 | 0 | 0.5376671 | 0 | 0 | 0 | 0 | 0 | 0 | 0 | 0 | 0 | 0 | 0 | 0 | 0 | 0 | 0 | 0 | 0 | 0 | 0 | 0 | 0 | 0 | 0 | 0 | 0 | 0 | 0 | 0 | 0 | 0 | 0 | 0 | 0 | 0 | 0 | 0 | 0 | 0 | 0 | 0 | 0 | 0 | 0 | 0 | 0 | 0 | 0 | 0 | 0 | 0 | 0 | 0 | 0 | 0 | 0 | 0 | 0 | 0 | 0 | 0 | 0 | 0 | 0 | 0 | 0 | 0 | 0 | 0 | 0 | 0 | 0 | 0 | 0 | 0 | 0 | 0 | 0 | 0 | 0 | 0 | 0 | 0 | 0 | 0
1155 | 0 | 0 | 0 | 0 | 0 | 0 | 0 | 0 | 0 | 0 | 0 | 0 | 0 | 0 | 0 | 0 | 0 | 0 | 0 | 0 | 0 | 0 | 0 | 0 | 0 | 0 | 0 | 0 | 0 | 0 | 0 | 0.1844764 | 0 | 0 | 0 | 0 | 0 | 0 | 0 | 0 | 0 | 0 | 0 | 0 | 0 | 0 | 0 | 0 | 0 | 0 | 0 | 0 | 0 | 0.1251525 | 0 | 0 | 0 | 0 | 0 | 0 | 0 | 0 | 0 | 0 | 0 | 0 | 0 | 0 | 0 | 0 | 0 | 0 | 0 | 0 | 0 | 0 | 0 | 0 | 0 | 1.032929e-07 | 0 | 0 | 0 | 0 | 0 | 0 | 0 | 0 | 0 | 0 | 0 | 0 | 0 | 0 | 0 | 0 | 0 | 0 | 0 | 0.4838635 | 0 | 0 | 0 | 0 | 0 | 0 | 0 | 0 | 0 | 0 | 0 | 0 | 0 | 0 | 0 | 0 | 0 | 0 | 0 | 0 | 0 | 0 | 0 | 0 | 0 | 0 | 0 | 0 | 0 | 0 | 0 | 0 | 0 | 0 | 0 | 0 | 0 | 0 | 0 | 0 | 0 | 0 | 0 | 0 | 0 | 0 | 0 | 0 | 0 | 0 | 0 | 0 | 0 | 0 | 0 | 0 | 0 | 0 | 0 | 0 | 0 | 0 | 0 | 0 | 0 | 0 | 0 | 0 | 0 | 0 | 0 | 0 | 0 | 0 | 0 | 0 | 0 | 0 | 0 | 0 | 0 | 0 | 0 | 0
1160 | 0 | 0 | 0 | 0 | 0 | 0 | 0 | 0 | 0 | 0 | 0 | 0 | 0 | 0 | 0 | 0 | 0 | 0 | 0 | 0 | 0 | 0 | 0 | 0 | 0 | 0 | 0 | 0 | 0 | 0 | 0 | 0.1663667 | 0 | 0 | 0 | 0 | 0 | 0 | 0 | 0 | 0 | 0 | 0 | 0 | 0 | 0 | 0 | 0 | 0 | 0 | 0 | 0 | 0 | 0.1166975 | 0 | 0 | 0 | 0 | 0 | 0 | 0 | 0 | 0 | 0 | 0 | 0 | 0 | 0 | 0 | 0 | 0 | 0 | 0 | 0 | 0 | 0 | 0 | 0 | 0 | 0 | 0 | 0 | 0 | 0 | 0 | 0 | 0 | 0 | 0 | 0 | 0 | 0 | 0 | 0 | 0 | 0 | 0 | 0 | 0 | 0.2823445 | 0 | 0 | 0 | 0 | 0 | 0 | 0 | 0 | 0 | 0 | 0 | 0 | 0 | 0 | 0 | 0 | 0 | 0 | 0 | 0 | 0 | 0 | 0 | 0 | 0 | 0 | 0 | 0 | 0 | 0 | 0 | 0 | 0 | 0 | 0 | 0 | 0 | 0 | 0 | 0 | 0 | 0 | 0 | 0 | 0 | 0 | 0 | 0 | 0 | 0 | 0 | 0 | 0 | 0 | 0 | 0 | 0 | 0 | 0 | 0 | 0 | 0 | 0 | 0 | 0 | 0 | 0 | 0 | 0 | 0 | 0 | 0 | 0 | 0 | 0 | 0 | 0 | 0 | 0 | 0 | 0 | 0 | 0 | 0
1165 | 0 | 0 | 0 | 0 | 0 | 0 | 0 | 0 | 0 | 0 | 0 | 0 | 0 | 0 | 0 | 0 | 0 | 0 | 0 | 0 | 0 | 0 | 0 | 0 | 0 | 0 | 0 | 0 | 0 | 0 | 0 | 0.1486868 | 0 | 0 | 0 | 0 | 0 | 0 | 0 | 0 | 0 | 0 | 0 | 0 | 0 | 0 | 0 | 0 | 0 | 0 | 0 | 0 | 0 | 0.1089216 | 0 | 0 | 0 | 0 | 0 | 0 | 0 | 0 | 0 | 0 | 0 | 0 | 0 | 0 | 0 | 0 | 0 | 0 | 0 | 0 | 0 | 0 | 0 | 0 | 0 | 0 | 0 | 0 | 0 | 0 | 0 | 0 | 0 | 0 | 0 | 0 | 0 | 0 | 0 | 0 | 0 | 0 | 0 | 0 | 0 | 0.2045435 | 0 | 0 | 0 | 0 | 0 | 0 | 0 | 0 | 0 | 0 | 0 | 0 | 0 | 0 | 0 | 0 | 0 | 0 | 0 | 0 | 0 | 0 | 0 | 0 | 0 | 0 | 0 | 0 | 0 | 0 | 0 | 0 | 0 | 0 | 0 | 0 | 0 | 0 | 0 | 0 | 0 | 0 | 0 | 0 | 0 | 0 | 0 | 0 | 0 | 0 | 0 | 0 | 0 | 0 | 0 | 0 | 0 | 0 | 0 | 0 | 0 | 0 | 0 | 0 | 0 | 0 | 0 | 0 | 0 | 0 | 0 | 0 | 0 | 0 | 0 | 0 | 0 | 0 | 0 | 0 | 0 | 0 | 0 | 0
1170 | 0 | 0 | 0 | 0 | 0 | 0 | 0 | 0 | 0 | 0 | 0 | 0 | 0 | 0 | 0 | 0 | 0 | 0 | 0 | 0 | 0 | 0 | 0 | 0 | 0 | 0 | 0 | 0 | 0 | 0 | 0 | 0.1314766 | 0 | 0 | 0 | 0 | 0 | 0 | 0 | 0 | 0 | 0 | 0 | 0 | 0 | 0 | 0 | 0 | 0 | 0 | 0 | 0 | 0 | 0.1019267 | 0 | 0 | 0 | 0 | 0 | 0 | 0 | 0 | 0 | 0 | 0 | 0 | 0 | 0 | 0 | 0 | 0 | 0 | 0 | 0 | 0 | 0 | 0 | 0 | 0 | 0 | 0 | 0 | 0 | 0 | 0 | 0 | 0 | 0 | 0 | 0 | 0 | 0 | 0 | 0 | 0 | 0 | 0 | 0 | 0 | 0.1467118 | 0 | 0 | 0 | 0 | 0 | 0 | 0 | 0 | 0 | 0 | 0 | 0 | 0 | 0 | 0 | 0 | 0 | 0 | 0 | 0 | 0 | 0 | 0 | 0 | 0 | 0 | 0 | 0 | 0 | 0 | 0 | 0 | 0 | 0 | 0 | 0 | 0 | 0 | 0 | 0 | 0 | 0 | 0 | 0 | 0 | 0 | 0 | 0 | 0 | 0 | 0 | 0 | 0 | 0 | 0 | 0 | 0 | 0 | 0 | 0 | 0 | 0 | 0 | 0 | 0 | 0 | 0 | 0 | 0 | 0 | 0 | 0 | 0 | 0 | 0 | 0 | 0 | 0 | 0 | 0 | 0 | 0 | 0 | 0
1175 | 0 | 0 | 0 | 0 | 0 | 0 | 0 | 0 | 0 | 0 | 0 | 0 | 0 | 0 | 0 | 0 | 0 | 0 | 0 | 0 | 0 | 0 | 0 | 0 | 0 | 0 | 0 | 0 | 0 | 0 | 0 | 0.114776 | 0 | 0 | 0 | 0 | 0 | 0 | 0 | 0 | 0 | 0 | 0 | 0 | 0 | 0 | 0 | 0 | 0 | 0 | 0 | 0 | 0 | 0.09581444 | 0 | 0 | 0 | 0 | 0 | 0 | 0 | 0 | 0 | 0 | 0 | 0 | 0 | 0 | 0 | 0 | 0 | 0 | 0 | 0 | 0 | 0 | 0 | 0 | 0 | 0 | 0 | 0 | 0 | 0 | 0 | 0 | 0 | 0 | 0 | 0 | 0 | 0 | 0 | 0 | 0 | 0 | 0 | 0 | 0 | 0.1148894 | 0 | 0 | 0 | 0 | 0 | 0 | 0 | 0 | 0 | 0 | 0 | 0 | 0 | 0 | 0 | 0 | 0 | 0 | 0 | 0 | 0 | 0 | 0 | 0 | 0 | 0 | 0 | 0 | 0 | 0 | 0 | 0 | 0 | 0 | 0 | 0 | 0 | 0 | 0 | 0 | 0 | 0 | 0 | 0 | 0 | 0 | 0 | 0 | 0 | 0 | 0 | 0 | 0 | 0 | 0 | 0 | 0 | 0 | 0 | 0 | 0 | 0 | 0 | 0 | 0 | 0 | 0 | 0 | 0 | 0 | 0 | 0 | 0 | 0 | 0 | 0 | 0 | 0 | 0 | 0 | 0 | 0 | 0 | 0
1180 | 0 | 0 | 0 | 0 | 0 | 0 | 0 | 0 | 0 | 0 | 0 | 0 | 0 | 0 | 0 | 0 | 0 | 0 | 0 | 0 | 0 | 0 | 0 | 0 | 0 | 0 | 0 | 0 | 0 | 0 | 0 | 0.09819527 | 0 | 0 | 0 | 0 | 0 | 0 | 0 | 0 | 0 | 0 | 0 | 0 | 0 | 0 | 0 | 0 | 0 | 0 | 0 | 0 | 0 | 0.09068675 | 0 | 0 | 0 | 0 | 0 | 0 | 0 | 0 | 0 | 0 | 0 | 0 | 0 | 0 | 0 | 0 | 0 | 0 | 0 | 0 | 0 | 0 | 0 | 0 | 0 | 0 | 0 | 0 | 0 | 0 | 0 | 0 | 0 | 0 | 0 | 0 | 0 | 0 | 0 | 0 | 0 | 0 | 0 | 0 | 0 | 0.08306702 | 0 | 0 | 0 | 0 | 0 | 0 | 0 | 0 | 0 | 0 | 0 | 0 | 0 | 0 | 0 | 0 | 0 | 0 | 0 | 0 | 0 | 0 | 0 | 0 | 0 | 0 | 0 | 0 | 0 | 0 | 0 | 0 | 0 | 0 | 0 | 0 | 0 | 0 | 0 | 0 | 0 | 0 | 0 | 0 | 0 | 0 | 0 | 0 | 0 | 0 | 0 | 0 | 0 | 0 | 0 | 0 | 0 | 0 | 0 | 0 | 0 | 0 | 0 | 0 | 0 | 0 | 0 | 0 | 0 | 0 | 0 | 0 | 0 | 0 | 0 | 0 | 0 | 0 | 0 | 0 | 0 | 0 | 0 | 0
1185 | 0 | 0 | 0 | 0 | 0 | 0 | 0 | 0 | 0 | 0 | 0 | 0 | 0 | 0 | 0 | 0 | 0 | 0 | 0 | 0 | 0 | 0 | 0 | 0 | 0 | 0 | 0 | 0 | 0 | 0 | 0 | 0.08119446 | 0 | 0 | 0 | 0 | 0 | 0 | 0 | 0 | 0 | 0 | 0 | 0 | 0 | 0 | 0 | 0 | 0 | 0 | 0 | 0 | 0 | 0.08659199 | 0 | 0 | 0 | 0 | 0 | 0 | 0 | 0 | 0 | 0 | 0 | 0 | 0 | 0 | 0 | 0 | 0 | 0 | 0 | 0 | 0 | 0 | 0 | 0 | 0 | 0 | 0 | 0 | 0 | 0 | 0 | 0 | 0 | 0 | 0 | 0 | 0 | 0 | 0 | 0 | 0 | 0 | 0 | 0 | 0 | 0.05124462 | 0 | 0 | 0 | 0 | 0 | 0 | 0 | 0 | 0 | 0 | 0 | 0 | 0 | 0 | 0 | 0 | 0 | 0 | 0 | 0 | 0 | 0 | 0 | 0 | 0 | 0 | 0 | 0 | 0 | 0 | 0 | 0 | 0 | 0 | 0 | 0 | 0 | 0 | 0 | 0 | 0 | 0 | 0 | 0 | 0 | 0 | 0 | 0 | 0 | 0 | 0 | 0 | 0 | 0 | 0 | 0 | 0 | 0 | 0 | 0 | 0 | 0 | 0 | 0 | 0 | 0 | 0 | 0 | 0 | 0 | 0 | 0 | 0 | 0 | 0 | 0 | 0 | 0 | 0 | 0 | 0 | 0 | 0 | 0
1190 | 0 | 0 | 0 | 0 | 0 | 0 | 0 | 0 | 0 | 0 | 0 | 0 | 0 | 0 | 0 | 0 | 0 | 0 | 0 | 0 | 0 | 0 | 0 | 0 | 0 | 0 | 0 | 0 | 0 | 0 | 0 | 0.0668217 | 0 | 0 | 0 | 0 | 0 | 0 | 0 | 0 | 0 | 0 | 0 | 0 | 0 | 0 | 0 | 0 | 0 | 0 | 0 | 0 | 0 | 0.08285454 | 0 | 0 | 0 | 0 | 0 | 0 | 0 | 0 | 0 | 0 | 0 | 0 | 0 | 0 | 0 | 0 | 0 | 0 | 0 | 0 | 0 | 0 | 0 | 0 | 0 | 0 | 0 | 0 | 0 | 0 | 0 | 0 | 0 | 0 | 0 | 0 | 0 | 0 | 0 | 0 | 0 | 0 | 0 | 0 | 0 | 0.0324159 | 0 | 0 | 0 | 0 | 0 | 0 | 0 | 0 | 0 | 0 | 0 | 0 | 0 | 0 | 0 | 0 | 0 | 0 | 0 | 0 | 0 | 0 | 0 | 0 | 0 | 0 | 0 | 0 | 0 | 0 | 0 | 0 | 0 | 0 | 0 | 0 | 0 | 0 | 0 | 0 | 0 | 0 | 0 | 0 | 0 | 0 | 0 | 0 | 0 | 0 | 0 | 0 | 0 | 0 | 0 | 0 | 0 | 0 | 0 | 0 | 0 | 0 | 0 | 0 | 0 | 0 | 0 | 0 | 0 | 0 | 0 | 0 | 0 | 0 | 0 | 0 | 0 | 0 | 0 | 0 | 0 | 0 | 0 | 0
1195 | 0 | 0 | 0 | 0 | 0 | 0 | 0 | 0 | 0 | 0 | 0 | 0 | 0 | 0 | 0 | 0 | 0 | 0 | 0 | 0 | 0 | 0 | 0 | 0 | 0 | 0 | 0 | 0 | 0 | 0 | 0 | 0.05686852 | 0 | 0 | 0 | 0 | 0 | 0 | 0 | 0 | 0 | 0 | 0 | 0 | 0 | 0 | 0 | 0 | 0 | 0 | 0 | 0 | 0 | 0.0792403 | 0 | 0 | 0 | 0 | 0 | 0 | 0 | 0 | 0 | 0 | 0 | 0 | 0 | 0 | 0 | 0 | 0 | 0 | 0 | 0 | 0 | 0 | 0 | 0 | 0 | 0 | 0 | 0 | 0 | 0 | 0 | 0 | 0 | 0 | 0 | 0 | 0 | 0 | 0 | 0 | 0 | 0 | 0 | 0 | 0 | 0.02324136 | 0 | 0 | 0 | 0 | 0 | 0 | 0 | 0 | 0 | 0 | 0 | 0 | 0 | 0 | 0 | 0 | 0 | 0 | 0 | 0 | 0 | 0 | 0 | 0 | 0 | 0 | 0 | 0 | 0 | 0 | 0 | 0 | 0 | 0 | 0 | 0 | 0 | 0 | 0 | 0 | 0 | 0 | 0 | 0 | 0 | 0 | 0 | 0 | 0 | 0 | 0 | 0 | 0 | 0 | 0 | 0 | 0 | 0 | 0 | 0 | 0 | 0 | 0 | 0 | 0 | 0 | 0 | 0 | 0 | 0 | 0 | 0 | 0 | 0 | 0 | 0 | 0 | 0 | 0 | 0 | 0 | 0 | 0 | 0
1200 | 0 | 0 | 0 | 0 | 0 | 0 | 0 | 0 | 0 | 0 | 0 | 0 | 0 | 0 | 0 | 0 | 0 | 0 | 0 | 0 | 0 | 0 | 0 | 0 | 0 | 0 | 0 | 0 | 0 | 0 | 0 | 0.04766051 | 0 | 0 | 0 | 0 | 0 | 0 | 0 | 0 | 0 | 0 | 0 | 0 | 0 | 0 | 0 | 0 | 0 | 0 | 0 | 0 | 0 | 0.07574793 | 0 | 0 | 0 | 0 | 0 | 0 | 0 | 0 | 0 | 0 | 0 | 0 | 0 | 0 | 0 | 0 | 0 | 0 | 0 | 0 | 0 | 0 | 0 | 0 | 0 | 0 | 0 | 0 | 0 | 0 | 0 | 0 | 0 | 0 | 0 | 0 | 0 | 0 | 0 | 0 | 0 | 0 | 0 | 0 | 0 | 0.01406682 | 0 | 0 | 0 | 0 | 0 | 0 | 0 | 0 | 0 | 0 | 0 | 0 | 0 | 0 | 0 | 0 | 0 | 0 | 0 | 0 | 0 | 0 | 0 | 0 | 0 | 0 | 0 | 0 | 0 | 0 | 0 | 0 | 0 | 0 | 0 | 0 | 0 | 0 | 0 | 0 | 0 | 0 | 0 | 0 | 0 | 0 | 0 | 0 | 0 | 0 | 0 | 0 | 0 | 0 | 0 | 0 | 0 | 0 | 0 | 0 | 0 | 0 | 0 | 0 | 0 | 0 | 0 | 0 | 0 | 0 | 0 | 0 | 0 | 0 | 0 | 0 | 0 | 0 | 0 | 0 | 0 | 0 | 0 | 0
1205 | 0 | 0 | 0 | 0 | 0 | 0 | 0 | 0 | 0 | 0 | 0 | 0 | 0 | 0 | 0 | 0 | 0 | 0 | 0 | 0 | 0 | 0 | 0 | 0 | 0 | 0 | 0 | 0 | 0 | 0 | 0 | 0.02383025 | 0 | 0 | 0 | 0 | 0 | 0 | 0 | 0 | 0 | 0 | 0 | 0 | 0 | 0 | 0 | 0 | 0 | 0 | 0 | 0 | 0 | 0.0723761 | 0 | 0 | 0 | 0 | 0 | 0 | 0 | 0 | 0 | 0 | 0 | 0 | 0 | 0 | 0 | 0 | 0 | 0 | 0 | 0 | 0 | 0 | 0 | 0 | 0 | 0 | 0 | 0 | 0 | 0 | 0 | 0 | 0 | 0 | 0 | 0 | 0 | 0 | 0 | 0 | 0 | 0 | 0 | 0 | 0 | 0.004892283 | 0 | 0 | 0 | 0 | 0 | 0 | 0 | 0 | 0 | 0 | 0 | 0 | 0 | 0 | 0 | 0 | 0 | 0 | 0 | 0 | 0 | 0 | 0 | 0 | 0 | 0 | 0 | 0 | 0 | 0 | 0 | 0 | 0 | 0 | 0 | 0 | 0 | 0 | 0 | 0 | 0 | 0 | 0 | 0 | 0 | 0 | 0 | 0 | 0 | 0 | 0 | 0 | 0 | 0 | 0 | 0 | 0 | 0 | 0 | 0 | 0 | 0 | 0 | 0 | 0 | 0 | 0 | 0 | 0 | 0 | 0 | 0 | 0 | 0 | 0 | 0 | 0 | 0 | 0 | 0 | 0 | 0 | 0 | 0
1210 | 0 | 0 | 0 | 0 | 0 | 0 | 0 | 0 | 0 | 0 | 0 | 0 | 0 | 0 | 0 | 0 | 0 | 0 | 0 | 0 | 0 | 0 | 0 | 0 | 0 | 0 | 0 | 0 | 0 | 0 | 0 | 0 | 0 | 0 | 0 | 0 | 0 | 0 | 0 | 0 | 0 | 0 | 0 | 0 | 0 | 0 | 0 | 0 | 0 | 0 | 0 | 0 | 0 | 0.06912347 | 0 | 0 | 0 | 0 | 0 | 0 | 0 | 0 | 0 | 0 | 0 | 0 | 0 | 0 | 0 | 0 | 0 | 0 | 0 | 0 | 0 | 0 | 0 | 0 | 0 | 0 | 0 | 0 | 0 | 0 | 0 | 0 | 0 | 0 | 0 | 0 | 0 | 0 | 0 | 0 | 0 | 0 | 0 | 0 | 0 | 0 | 0 | 0 | 0 | 0 | 0 | 0 | 0 | 0 | 0 | 0 | 0 | 0 | 0 | 0 | 0 | 0 | 0 | 0 | 0 | 0 | 0 | 0 | 0 | 0 | 0 | 0 | 0 | 0 | 0 | 0 | 0 | 0 | 0 | 0 | 0 | 0 | 0 | 0 | 0 | 0 | 0 | 0 | 0 | 0 | 0 | 0 | 0 | 0 | 0 | 0 | 0 | 0 | 0 | 0 | 0 | 0 | 0 | 0 | 0 | 0 | 0 | 0 | 0 | 0 | 0 | 0 | 0 | 0 | 0 | 0 | 0 | 0 | 0 | 0 | 0 | 0 | 0 | 0 | 0 | 0 | 0 | 0 | 0 | 0
1215 | 0 | 0 | 0 | 0 | 0 | 0 | 0 | 0 | 0 | 0 | 0 | 0 | 0 | 0 | 0 | 0 | 0 | 0 | 0 | 0 | 0 | 0 | 0 | 0 | 0 | 0 | 0 | 0 | 0 | 0 | 0 | 0 | 0 | 0 | 0 | 0 | 0 | 0 | 0 | 0 | 0 | 0 | 0 | 0 | 0 | 0 | 0 | 0 | 0 | 0 | 0 | 0 | 0 | 0.06598869 | 0 | 0 | 0 | 0 | 0 | 0 | 0 | 0 | 0 | 0 | 0 | 0 | 0 | 0 | 0 | 0 | 0 | 0 | 0 | 0 | 0 | 0 | 0 | 0 | 0 | 0 | 0 | 0 | 0 | 0 | 0 | 0 | 0 | 0 | 0 | 0 | 0 | 0 | 0 | 0 | 0 | 0 | 0 | 0 | 0 | 0 | 0 | 0 | 0 | 0 | 0 | 0 | 0 | 0 | 0 | 0 | 0 | 0 | 0 | 0 | 0 | 0 | 0 | 0 | 0 | 0 | 0 | 0 | 0 | 0 | 0 | 0 | 0 | 0 | 0 | 0 | 0 | 0 | 0 | 0 | 0 | 0 | 0 | 0 | 0 | 0 | 0 | 0 | 0 | 0 | 0 | 0 | 0 | 0 | 0 | 0 | 0 | 0 | 0 | 0 | 0 | 0 | 0 | 0 | 0 | 0 | 0 | 0 | 0 | 0 | 0 | 0 | 0 | 0 | 0 | 0 | 0 | 0 | 0 | 0 | 0 | 0 | 0 | 0 | 0 | 0 | 0 | 0 | 0 | 0
1220 | 0 | 0 | 0 | 0 | 0 | 0 | 0 | 0 | 0 | 0 | 0 | 0 | 0 | 0 | 0 | 0 | 0 | 0 | 0 | 0 | 0 | 0 | 0 | 0 | 0 | 0 | 0 | 0 | 0 | 0 | 0 | 0 | 0 | 0 | 0 | 0 | 0 | 0 | 0 | 0 | 0 | 0 | 0 | 0 | 0 | 0 | 0 | 0 | 0 | 0 | 0 | 0 | 0 | 0.06297043 | 0 | 0 | 0 | 0 | 0 | 0 | 0 | 0 | 0 | 0 | 0 | 0 | 0 | 0 | 0 | 0 | 0 | 0 | 0 | 0 | 0 | 0 | 0 | 0 | 0 | 0 | 0 | 0 | 0 | 0 | 0 | 0 | 0 | 0 | 0 | 0 | 0 | 0 | 0 | 0 | 0 | 0 | 0 | 0 | 0 | 0 | 0 | 0 | 0 | 0 | 0 | 0 | 0 | 0 | 0 | 0 | 0 | 0 | 0 | 0 | 0 | 0 | 0 | 0 | 0 | 0 | 0 | 0 | 0 | 0 | 0 | 0 | 0 | 0 | 0 | 0 | 0 | 0 | 0 | 0 | 0 | 0 | 0 | 0 | 0 | 0 | 0 | 0 | 0 | 0 | 0 | 0 | 0 | 0 | 0 | 0 | 0 | 0 | 0 | 0 | 0 | 0 | 0 | 0 | 0 | 0 | 0 | 0 | 0 | 0 | 0 | 0 | 0 | 0 | 0 | 0 | 0 | 0 | 0 | 0 | 0 | 0 | 0 | 0 | 0 | 0 | 0 | 0 | 0 | 0
1225 | 0 | 0 | 0 | 0 | 0 | 0 | 0 | 0 | 0 | 0 | 0 | 0 | 0 | 0 | 0 | 0 | 0 | 0 | 0 | 0 | 0 | 0 | 0 | 0 | 0 | 0 | 0 | 0 | 0 | 0 | 0 | 0 | 0 | 0 | 0 | 0 | 0 | 0 | 0 | 0 | 0 | 0 | 0 | 0 | 0 | 0 | 0 | 0 | 0 | 0 | 0 | 0 | 0 | 0.06006735 | 0 | 0 | 0 | 0 | 0 | 0 | 0 | 0 | 0 | 0 | 0 | 0 | 0 | 0 | 0 | 0 | 0 | 0 | 0 | 0 | 0 | 0 | 0 | 0 | 0 | 0 | 0 | 0 | 0 | 0 | 0 | 0 | 0 | 0 | 0 | 0 | 0 | 0 | 0 | 0 | 0 | 0 | 0 | 0 | 0 | 0 | 0 | 0 | 0 | 0 | 0 | 0 | 0 | 0 | 0 | 0 | 0 | 0 | 0 | 0 | 0 | 0 | 0 | 0 | 0 | 0 | 0 | 0 | 0 | 0 | 0 | 0 | 0 | 0 | 0 | 0 | 0 | 0 | 0 | 0 | 0 | 0 | 0 | 0 | 0 | 0 | 0 | 0 | 0 | 0 | 0 | 0 | 0 | 0 | 0 | 0 | 0 | 0 | 0 | 0 | 0 | 0 | 0 | 0 | 0 | 0 | 0 | 0 | 0 | 0 | 0 | 0 | 0 | 0 | 0 | 0 | 0 | 0 | 0 | 0 | 0 | 0 | 0 | 0 | 0 | 0 | 0 | 0 | 0 | 0
1230 | 0 | 0 | 0 | 0 | 0 | 0 | 0 | 0 | 0 | 0 | 0 | 0 | 0 | 0 | 0 | 0 | 0 | 0 | 0 | 0 | 0 | 0 | 0 | 0 | 0 | 0 | 0 | 0 | 0 | 0 | 0 | 0 | 0 | 0 | 0 | 0 | 0 | 0 | 0 | 0 | 0 | 0 | 0 | 0 | 0 | 0 | 0 | 0 | 0 | 0 | 0 | 0 | 0 | 0.05727811 | 0 | 0 | 0 | 0 | 0 | 0 | 0 | 0 | 0 | 0 | 0 | 0 | 0 | 0 | 0 | 0 | 0 | 0 | 0 | 0 | 0 | 0 | 0 | 0 | 0 | 0 | 0 | 0 | 0 | 0 | 0 | 0 | 0 | 0 | 0 | 0 | 0 | 0 | 0 | 0 | 0 | 0 | 0 | 0 | 0 | 0 | 0 | 0 | 0 | 0 | 0 | 0 | 0 | 0 | 0 | 0 | 0 | 0 | 0 | 0 | 0 | 0 | 0 | 0 | 0 | 0 | 0 | 0 | 0 | 0 | 0 | 0 | 0 | 0 | 0 | 0 | 0 | 0 | 0 | 0 | 0 | 0 | 0 | 0 | 0 | 0 | 0 | 0 | 0 | 0 | 0 | 0 | 0 | 0 | 0 | 0 | 0 | 0 | 0 | 0 | 0 | 0 | 0 | 0 | 0 | 0 | 0 | 0 | 0 | 0 | 0 | 0 | 0 | 0 | 0 | 0 | 0 | 0 | 0 | 0 | 0 | 0 | 0 | 0 | 0 | 0 | 0 | 0 | 0 | 0
1235 | 0 | 0 | 0 | 0 | 0 | 0 | 0 | 0 | 0 | 0 | 0 | 0 | 0 | 0 | 0 | 0 | 0 | 0 | 0 | 0 | 0 | 0 | 0 | 0 | 0 | 0 | 0 | 0 | 0 | 0 | 0 | 0 | 0 | 0 | 0 | 0 | 0 | 0 | 0 | 0 | 0 | 0 | 0 | 0 | 0 | 0 | 0 | 0 | 0 | 0 | 0 | 0 | 0 | 0.05460137 | 0 | 0 | 0 | 0 | 0 | 0 | 0 | 0 | 0 | 0 | 0 | 0 | 0 | 0 | 0 | 0 | 0 | 0 | 0 | 0 | 0 | 0 | 0 | 0 | 0 | 0 | 0 | 0 | 0 | 0 | 0 | 0 | 0 | 0 | 0 | 0 | 0 | 0 | 0 | 0 | 0 | 0 | 0 | 0 | 0 | 0 | 0 | 0 | 0 | 0 | 0 | 0 | 0 | 0 | 0 | 0 | 0 | 0 | 0 | 0 | 0 | 0 | 0 | 0 | 0 | 0 | 0 | 0 | 0 | 0 | 0 | 0 | 0 | 0 | 0 | 0 | 0 | 0 | 0 | 0 | 0 | 0 | 0 | 0 | 0 | 0 | 0 | 0 | 0 | 0 | 0 | 0 | 0 | 0 | 0 | 0 | 0 | 0 | 0 | 0 | 0 | 0 | 0 | 0 | 0 | 0 | 0 | 0 | 0 | 0 | 0 | 0 | 0 | 0 | 0 | 0 | 0 | 0 | 0 | 0 | 0 | 0 | 0 | 0 | 0 | 0 | 0 | 0 | 0 | 0
1240 | 0 | 0 | 0 | 0 | 0 | 0 | 0 | 0 | 0 | 0 | 0 | 0 | 0 | 0 | 0 | 0 | 0 | 0 | 0 | 0 | 0 | 0 | 0 | 0 | 0 | 0 | 0 | 0 | 0 | 0 | 0 | 0 | 0 | 0 | 0 | 0 | 0 | 0 | 0 | 0 | 0 | 0 | 0 | 0 | 0 | 0 | 0 | 0 | 0 | 0 | 0 | 0 | 0 | 0.05203579 | 0 | 0 | 0 | 0 | 0 | 0 | 0 | 0 | 0 | 0 | 0 | 0 | 0 | 0 | 0 | 0 | 0 | 0 | 0 | 0 | 0 | 0 | 0 | 0 | 0 | 0 | 0 | 0 | 0 | 0 | 0 | 0 | 0 | 0 | 0 | 0 | 0 | 0 | 0 | 0 | 0 | 0 | 0 | 0 | 0 | 0 | 0 | 0 | 0 | 0 | 0 | 0 | 0 | 0 | 0 | 0 | 0 | 0 | 0 | 0 | 0 | 0 | 0 | 0 | 0 | 0 | 0 | 0 | 0 | 0 | 0 | 0 | 0 | 0 | 0 | 0 | 0 | 0 | 0 | 0 | 0 | 0 | 0 | 0 | 0 | 0 | 0 | 0 | 0 | 0 | 0 | 0 | 0 | 0 | 0 | 0 | 0 | 0 | 0 | 0 | 0 | 0 | 0 | 0 | 0 | 0 | 0 | 0 | 0 | 0 | 0 | 0 | 0 | 0 | 0 | 0 | 0 | 0 | 0 | 0 | 0 | 0 | 0 | 0 | 0 | 0 | 0 | 0 | 0 | 0
1245 | 0 | 0 | 0 | 0 | 0 | 0 | 0 | 0 | 0 | 0 | 0 | 0 | 0 | 0 | 0 | 0 | 0 | 0 | 0 | 0 | 0 | 0 | 0 | 0 | 0 | 0 | 0 | 0 | 0 | 0 | 0 | 0 | 0 | 0 | 0 | 0 | 0 | 0 | 0 | 0 | 0 | 0 | 0 | 0 | 0 | 0 | 0 | 0 | 0 | 0 | 0 | 0 | 0 | 0.04958002 | 0 | 0 | 0 | 0 | 0 | 0 | 0 | 0 | 0 | 0 | 0 | 0 | 0 | 0 | 0 | 0 | 0 | 0 | 0 | 0 | 0 | 0 | 0 | 0 | 0 | 0 | 0 | 0 | 0 | 0 | 0 | 0 | 0 | 0 | 0 | 0 | 0 | 0 | 0 | 0 | 0 | 0 | 0 | 0 | 0 | 0 | 0 | 0 | 0 | 0 | 0 | 0 | 0 | 0 | 0 | 0 | 0 | 0 | 0 | 0 | 0 | 0 | 0 | 0 | 0 | 0 | 0 | 0 | 0 | 0 | 0 | 0 | 0 | 0 | 0 | 0 | 0 | 0 | 0 | 0 | 0 | 0 | 0 | 0 | 0 | 0 | 0 | 0 | 0 | 0 | 0 | 0 | 0 | 0 | 0 | 0 | 0 | 0 | 0 | 0 | 0 | 0 | 0 | 0 | 0 | 0 | 0 | 0 | 0 | 0 | 0 | 0 | 0 | 0 | 0 | 0 | 0 | 0 | 0 | 0 | 0 | 0 | 0 | 0 | 0 | 0 | 0 | 0 | 0 | 0
1250 | 0 | 0 | 0 | 0 | 0 | 0 | 0 | 0 | 0 | 0 | 0 | 0 | 0 | 0 | 0 | 0 | 0 | 0 | 0 | 0 | 0 | 0 | 0 | 0 | 0 | 0 | 0 | 0 | 0 | 0 | 0 | 0 | 0 | 0 | 0 | 0 | 0 | 0 | 0 | 0 | 0 | 0 | 0 | 0 | 0 | 0 | 0 | 0 | 0 | 0 | 0 | 0 | 0 | 0.04723273 | 0 | 0 | 0 | 0 | 0 | 0 | 0 | 0 | 0 | 0 | 0 | 0 | 0 | 0 | 0 | 0 | 0 | 0 | 0 | 0 | 0 | 0 | 0 | 0 | 0 | 0 | 0 | 0 | 0 | 0 | 0 | 0 | 0 | 0 | 0 | 0 | 0 | 0 | 0 | 0 | 0 | 0 | 0 | 0 | 0 | 0 | 0 | 0 | 0 | 0 | 0 | 0 | 0 | 0 | 0 | 0 | 0 | 0 | 0 | 0 | 0 | 0 | 0 | 0 | 0 | 0 | 0 | 0 | 0 | 0 | 0 | 0 | 0 | 0 | 0 | 0 | 0 | 0 | 0 | 0 | 0 | 0 | 0 | 0 | 0 | 0 | 0 | 0 | 0 | 0 | 0 | 0 | 0 | 0 | 0 | 0 | 0 | 0 | 0 | 0 | 0 | 0 | 0 | 0 | 0 | 0 | 0 | 0 | 0 | 0 | 0 | 0 | 0 | 0 | 0 | 0 | 0 | 0 | 0 | 0 | 0 | 0 | 0 | 0 | 0 | 0 | 0 | 0 | 0 | 0
1255 | 0 | 0 | 0 | 0 | 0 | 0 | 0 | 0 | 0 | 0 | 0 | 0 | 0 | 0 | 0 | 0 | 0 | 0 | 0 | 0 | 0 | 0 | 0 | 0 | 0 | 0 | 0 | 0 | 0 | 0 | 0 | 0 | 0 | 0 | 0 | 0 | 0 | 0 | 0 | 0 | 0 | 0 | 0 | 0 | 0 | 0 | 0 | 0 | 0 | 0 | 0 | 0 | 0 | 0.04499259 | 0 | 0 | 0 | 0 | 0 | 0 | 0 | 0 | 0 | 0 | 0 | 0 | 0 | 0 | 0 | 0 | 0 | 0 | 0 | 0 | 0 | 0 | 0 | 0 | 0 | 0 | 0 | 0 | 0 | 0 | 0 | 0 | 0 | 0 | 0 | 0 | 0 | 0 | 0 | 0 | 0 | 0 | 0 | 0 | 0 | 0 | 0 | 0 | 0 | 0 | 0 | 0 | 0 | 0 | 0 | 0 | 0 | 0 | 0 | 0 | 0 | 0 | 0 | 0 | 0 | 0 | 0 | 0 | 0 | 0 | 0 | 0 | 0 | 0 | 0 | 0 | 0 | 0 | 0 | 0 | 0 | 0 | 0 | 0 | 0 | 0 | 0 | 0 | 0 | 0 | 0 | 0 | 0 | 0 | 0 | 0 | 0 | 0 | 0 | 0 | 0 | 0 | 0 | 0 | 0 | 0 | 0 | 0 | 0 | 0 | 0 | 0 | 0 | 0 | 0 | 0 | 0 | 0 | 0 | 0 | 0 | 0 | 0 | 0 | 0 | 0 | 0 | 0 | 0 | 0
1260 | 0 | 0 | 0 | 0 | 0 | 0 | 0 | 0 | 0 | 0 | 0 | 0 | 0 | 0 | 0 | 0 | 0 | 0 | 0 | 0 | 0 | 0 | 0 | 0 | 0 | 0 | 0 | 0 | 0 | 0 | 0 | 0 | 0 | 0 | 0 | 0 | 0 | 0 | 0 | 0 | 0 | 0 | 0 | 0 | 0 | 0 | 0 | 0 | 0 | 0 | 0 | 0 | 0 | 0.04285824 | 0 | 0 | 0 | 0 | 0 | 0 | 0 | 0 | 0 | 0 | 0 | 0 | 0 | 0 | 0 | 0 | 0 | 0 | 0 | 0 | 0 | 0 | 0 | 0 | 0 | 0 | 0 | 0 | 0 | 0 | 0 | 0 | 0 | 0 | 0 | 0 | 0 | 0 | 0 | 0 | 0 | 0 | 0 | 0 | 0 | 0 | 0 | 0 | 0 | 0 | 0 | 0 | 0 | 0 | 0 | 0 | 0 | 0 | 0 | 0 | 0 | 0 | 0 | 0 | 0 | 0 | 0 | 0 | 0 | 0 | 0 | 0 | 0 | 0 | 0 | 0 | 0 | 0 | 0 | 0 | 0 | 0 | 0 | 0 | 0 | 0 | 0 | 0 | 0 | 0 | 0 | 0 | 0 | 0 | 0 | 0 | 0 | 0 | 0 | 0 | 0 | 0 | 0 | 0 | 0 | 0 | 0 | 0 | 0 | 0 | 0 | 0 | 0 | 0 | 0 | 0 | 0 | 0 | 0 | 0 | 0 | 0 | 0 | 0 | 0 | 0 | 0 | 0 | 0 | 0
1265 | 0 | 0 | 0 | 0 | 0 | 0 | 0 | 0 | 0 | 0 | 0 | 0 | 0 | 0 | 0 | 0 | 0 | 0 | 0 | 0 | 0 | 0 | 0 | 0 | 0 | 0 | 0 | 0 | 0 | 0 | 0 | 0 | 0 | 0 | 0 | 0 | 0 | 0 | 0 | 0 | 0 | 0 | 0 | 0 | 0 | 0 | 0 | 0 | 0 | 0 | 0 | 0 | 0 | 0.04082836 | 0 | 0 | 0 | 0 | 0 | 0 | 0 | 0 | 0 | 0 | 0 | 0 | 0 | 0 | 0 | 0 | 0 | 0 | 0 | 0 | 0 | 0 | 0 | 0 | 0 | 0 | 0 | 0 | 0 | 0 | 0 | 0 | 0 | 0 | 0 | 0 | 0 | 0 | 0 | 0 | 0 | 0 | 0 | 0 | 0 | 0 | 0 | 0 | 0 | 0 | 0 | 0 | 0 | 0 | 0 | 0 | 0 | 0 | 0 | 0 | 0 | 0 | 0 | 0 | 0 | 0 | 0 | 0 | 0 | 0 | 0 | 0 | 0 | 0 | 0 | 0 | 0 | 0 | 0 | 0 | 0 | 0 | 0 | 0 | 0 | 0 | 0 | 0 | 0 | 0 | 0 | 0 | 0 | 0 | 0 | 0 | 0 | 0 | 0 | 0 | 0 | 0 | 0 | 0 | 0 | 0 | 0 | 0 | 0 | 0 | 0 | 0 | 0 | 0 | 0 | 0 | 0 | 0 | 0 | 0 | 0 | 0 | 0 | 0 | 0 | 0 | 0 | 0 | 0 | 0
1270 | 0 | 0 | 0 | 0 | 0 | 0 | 0 | 0 | 0 | 0 | 0 | 0 | 0 | 0 | 0 | 0 | 0 | 0 | 0 | 0 | 0 | 0 | 0 | 0 | 0 | 0 | 0 | 0 | 0 | 0 | 0 | 0 | 0 | 0 | 0 | 0 | 0 | 0 | 0 | 0 | 0 | 0 | 0 | 0 | 0 | 0 | 0 | 0 | 0 | 0 | 0 | 0 | 0 | 0.03890159 | 0 | 0 | 0 | 0 | 0 | 0 | 0 | 0 | 0 | 0 | 0 | 0 | 0 | 0 | 0 | 0 | 0 | 0 | 0 | 0 | 0 | 0 | 0 | 0 | 0 | 0 | 0 | 0 | 0 | 0 | 0 | 0 | 0 | 0 | 0 | 0 | 0 | 0 | 0 | 0 | 0 | 0 | 0 | 0 | 0 | 0 | 0 | 0 | 0 | 0 | 0 | 0 | 0 | 0 | 0 | 0 | 0 | 0 | 0 | 0 | 0 | 0 | 0 | 0 | 0 | 0 | 0 | 0 | 0 | 0 | 0 | 0 | 0 | 0 | 0 | 0 | 0 | 0 | 0 | 0 | 0 | 0 | 0 | 0 | 0 | 0 | 0 | 0 | 0 | 0 | 0 | 0 | 0 | 0 | 0 | 0 | 0 | 0 | 0 | 0 | 0 | 0 | 0 | 0 | 0 | 0 | 0 | 0 | 0 | 0 | 0 | 0 | 0 | 0 | 0 | 0 | 0 | 0 | 0 | 0 | 0 | 0 | 0 | 0 | 0 | 0 | 0 | 0 | 0 | 0
1275 | 0 | 0 | 0 | 0 | 0 | 0 | 0 | 0 | 0 | 0 | 0 | 0 | 0 | 0 | 0 | 0 | 0 | 0 | 0 | 0 | 0 | 0 | 0 | 0 | 0 | 0 | 0 | 0 | 0 | 0 | 0 | 0 | 0 | 0 | 0 | 0 | 0 | 0 | 0 | 0 | 0 | 0 | 0 | 0 | 0 | 0 | 0 | 0 | 0 | 0 | 0 | 0 | 0 | 0.03707661 | 0 | 0 | 0 | 0 | 0 | 0 | 0 | 0 | 0 | 0 | 0 | 0 | 0 | 0 | 0 | 0 | 0 | 0 | 0 | 0 | 0 | 0 | 0 | 0 | 0 | 0 | 0 | 0 | 0 | 0 | 0 | 0 | 0 | 0 | 0 | 0 | 0 | 0 | 0 | 0 | 0 | 0 | 0 | 0 | 0 | 0 | 0 | 0 | 0 | 0 | 0 | 0 | 0 | 0 | 0 | 0 | 0 | 0 | 0 | 0 | 0 | 0 | 0 | 0 | 0 | 0 | 0 | 0 | 0 | 0 | 0 | 0 | 0 | 0 | 0 | 0 | 0 | 0 | 0 | 0 | 0 | 0 | 0 | 0 | 0 | 0 | 0 | 0 | 0 | 0 | 0 | 0 | 0 | 0 | 0 | 0 | 0 | 0 | 0 | 0 | 0 | 0 | 0 | 0 | 0 | 0 | 0 | 0 | 0 | 0 | 0 | 0 | 0 | 0 | 0 | 0 | 0 | 0 | 0 | 0 | 0 | 0 | 0 | 0 | 0 | 0 | 0 | 0 | 0 | 0
1280 | 0 | 0 | 0 | 0 | 0 | 0 | 0 | 0 | 0 | 0 | 0 | 0 | 0 | 0 | 0 | 0 | 0 | 0 | 0 | 0 | 0 | 0 | 0 | 0 | 0 | 0 | 0 | 0 | 0 | 0 | 0 | 0 | 0 | 0 | 0 | 0 | 0 | 0 | 0 | 0 | 0 | 0 | 0 | 0 | 0 | 0 | 0 | 0 | 0 | 0 | 0 | 0 | 0 | 0.03535207 | 0 | 0 | 0 | 0 | 0 | 0 | 0 | 0 | 0 | 0 | 0 | 0 | 0 | 0 | 0 | 0 | 0 | 0 | 0 | 0 | 0 | 0 | 0 | 0 | 0 | 0 | 0 | 0 | 0 | 0 | 0 | 0 | 0 | 0 | 0 | 0 | 0 | 0 | 0 | 0 | 0 | 0 | 0 | 0 | 0 | 0 | 0 | 0 | 0 | 0 | 0 | 0 | 0 | 0 | 0 | 0 | 0 | 0 | 0 | 0 | 0 | 0 | 0 | 0 | 0 | 0 | 0 | 0 | 0 | 0 | 0 | 0 | 0 | 0 | 0 | 0 | 0 | 0 | 0 | 0 | 0 | 0 | 0 | 0 | 0 | 0 | 0 | 0 | 0 | 0 | 0 | 0 | 0 | 0 | 0 | 0 | 0 | 0 | 0 | 0 | 0 | 0 | 0 | 0 | 0 | 0 | 0 | 0 | 0 | 0 | 0 | 0 | 0 | 0 | 0 | 0 | 0 | 0 | 0 | 0 | 0 | 0 | 0 | 0 | 0 | 0 | 0 | 0 | 0 | 0
1285 | 0 | 0 | 0 | 0 | 0 | 0 | 0 | 0 | 0 | 0 | 0 | 0 | 0 | 0 | 0 | 0 | 0 | 0 | 0 | 0 | 0 | 0 | 0 | 0 | 0 | 0 | 0 | 0 | 0 | 0 | 0 | 0 | 0 | 0 | 0 | 0 | 0 | 0 | 0 | 0 | 0 | 0 | 0 | 0 | 0 | 0 | 0 | 0 | 0 | 0 | 0 | 0 | 0 | 0.03372663 | 0 | 0 | 0 | 0 | 0 | 0 | 0 | 0 | 0 | 0 | 0 | 0 | 0 | 0 | 0 | 0 | 0 | 0 | 0 | 0 | 0 | 0 | 0 | 0 | 0 | 0 | 0 | 0 | 0 | 0 | 0 | 0 | 0 | 0 | 0 | 0 | 0 | 0 | 0 | 0 | 0 | 0 | 0 | 0 | 0 | 0 | 0 | 0 | 0 | 0 | 0 | 0 | 0 | 0 | 0 | 0 | 0 | 0 | 0 | 0 | 0 | 0 | 0 | 0 | 0 | 0 | 0 | 0 | 0 | 0 | 0 | 0 | 0 | 0 | 0 | 0 | 0 | 0 | 0 | 0 | 0 | 0 | 0 | 0 | 0 | 0 | 0 | 0 | 0 | 0 | 0 | 0 | 0 | 0 | 0 | 0 | 0 | 0 | 0 | 0 | 0 | 0 | 0 | 0 | 0 | 0 | 0 | 0 | 0 | 0 | 0 | 0 | 0 | 0 | 0 | 0 | 0 | 0 | 0 | 0 | 0 | 0 | 0 | 0 | 0 | 0 | 0 | 0 | 0 | 0
1290 | 0 | 0 | 0 | 0 | 0 | 0 | 0 | 0 | 0 | 0 | 0 | 0 | 0 | 0 | 0 | 0 | 0 | 0 | 0 | 0 | 0 | 0 | 0 | 0 | 0 | 0 | 0 | 0 | 0 | 0 | 0 | 0 | 0 | 0 | 0 | 0 | 0 | 0 | 0 | 0 | 0 | 0 | 0 | 0 | 0 | 0 | 0 | 0 | 0 | 0 | 0 | 0 | 0 | 0.03219895 | 0 | 0 | 0 | 0 | 0 | 0 | 0 | 0 | 0 | 0 | 0 | 0 | 0 | 0 | 0 | 0 | 0 | 0 | 0 | 0 | 0 | 0 | 0 | 0 | 0 | 0 | 0 | 0 | 0 | 0 | 0 | 0 | 0 | 0 | 0 | 0 | 0 | 0 | 0 | 0 | 0 | 0 | 0 | 0 | 0 | 0 | 0 | 0 | 0 | 0 | 0 | 0 | 0 | 0 | 0 | 0 | 0 | 0 | 0 | 0 | 0 | 0 | 0 | 0 | 0 | 0 | 0 | 0 | 0 | 0 | 0 | 0 | 0 | 0 | 0 | 0 | 0 | 0 | 0 | 0 | 0 | 0 | 0 | 0 | 0 | 0 | 0 | 0 | 0 | 0 | 0 | 0 | 0 | 0 | 0 | 0 | 0 | 0 | 0 | 0 | 0 | 0 | 0 | 0 | 0 | 0 | 0 | 0 | 0 | 0 | 0 | 0 | 0 | 0 | 0 | 0 | 0 | 0 | 0 | 0 | 0 | 0 | 0 | 0 | 0 | 0 | 0 | 0 | 0 | 0
1295 | 0 | 0 | 0 | 0 | 0 | 0 | 0 | 0 | 0 | 0 | 0 | 0 | 0 | 0 | 0 | 0 | 0 | 0 | 0 | 0 | 0 | 0 | 0 | 0 | 0 | 0 | 0 | 0 | 0 | 0 | 0 | 0 | 0 | 0 | 0 | 0 | 0 | 0 | 0 | 0 | 0 | 0 | 0 | 0 | 0 | 0 | 0 | 0 | 0 | 0 | 0 | 0 | 0 | 0.0307677 | 0 | 0 | 0 | 0 | 0 | 0 | 0 | 0 | 0 | 0 | 0 | 0 | 0 | 0 | 0 | 0 | 0 | 0 | 0 | 0 | 0 | 0 | 0 | 0 | 0 | 0 | 0 | 0 | 0 | 0 | 0 | 0 | 0 | 0 | 0 | 0 | 0 | 0 | 0 | 0 | 0 | 0 | 0 | 0 | 0 | 0 | 0 | 0 | 0 | 0 | 0 | 0 | 0 | 0 | 0 | 0 | 0 | 0 | 0 | 0 | 0 | 0 | 0 | 0 | 0 | 0 | 0 | 0 | 0 | 0 | 0 | 0 | 0 | 0 | 0 | 0 | 0 | 0 | 0 | 0 | 0 | 0 | 0 | 0 | 0 | 0 | 0 | 0 | 0 | 0 | 0 | 0 | 0 | 0 | 0 | 0 | 0 | 0 | 0 | 0 | 0 | 0 | 0 | 0 | 0 | 0 | 0 | 0 | 0 | 0 | 0 | 0 | 0 | 0 | 0 | 0 | 0 | 0 | 0 | 0 | 0 | 0 | 0 | 0 | 0 | 0 | 0 | 0 | 0 | 0
1300 | 0 | 0 | 0 | 0 | 0 | 0 | 0 | 0 | 0 | 0 | 0 | 0 | 0 | 0 | 0 | 0 | 0 | 0 | 0 | 0 | 0 | 0 | 0 | 0 | 0 | 0 | 0 | 0 | 0 | 0 | 0 | 0 | 0 | 0 | 0 | 0 | 0 | 0 | 0 | 0 | 0 | 0 | 0 | 0 | 0 | 0 | 0 | 0 | 0 | 0 | 0 | 0 | 0 | 0.02943153 | 0 | 0 | 0 | 0 | 0 | 0 | 0 | 0 | 0 | 0 | 0 | 0 | 0 | 0 | 0 | 0 | 0 | 0 | 0 | 0 | 0 | 0 | 0 | 0 | 0 | 0 | 0 | 0 | 0 | 0 | 0 | 0 | 0 | 0 | 0 | 0 | 0 | 0 | 0 | 0 | 0 | 0 | 0 | 0 | 0 | 0 | 0 | 0 | 0 | 0 | 0 | 0 | 0 | 0 | 0 | 0 | 0 | 0 | 0 | 0 | 0 | 0 | 0 | 0 | 0 | 0 | 0 | 0 | 0 | 0 | 0 | 0 | 0 | 0 | 0 | 0 | 0 | 0 | 0 | 0 | 0 | 0 | 0 | 0 | 0 | 0 | 0 | 0 | 0 | 0 | 0 | 0 | 0 | 0 | 0 | 0 | 0 | 0 | 0 | 0 | 0 | 0 | 0 | 0 | 0 | 0 | 0 | 0 | 0 | 0 | 0 | 0 | 0 | 0 | 0 | 0 | 0 | 0 | 0 | 0 | 0 | 0 | 0 | 0 | 0 | 0 | 0 | 0 | 0 | 0
1305 | 0 | 0 | 0 | 0 | 0 | 0 | 0 | 0 | 0 | 0 | 0 | 0 | 0 | 0 | 0 | 0 | 0 | 0 | 0 | 0 | 0 | 0 | 0 | 0 | 0 | 0 | 0 | 0 | 0 | 0 | 0 | 0 | 0 | 0 | 0 | 0 | 0 | 0 | 0 | 0 | 0 | 0 | 0 | 0 | 0 | 0 | 0 | 0 | 0 | 0 | 0 | 0 | 0 | 0.0281891 | 0 | 0 | 0 | 0 | 0 | 0 | 0 | 0 | 0 | 0 | 0 | 0 | 0 | 0 | 0 | 0 | 0 | 0 | 0 | 0 | 0 | 0 | 0 | 0 | 0 | 0 | 0 | 0 | 0 | 0 | 0 | 0 | 0 | 0 | 0 | 0 | 0 | 0 | 0 | 0 | 0 | 0 | 0 | 0 | 0 | 0 | 0 | 0 | 0 | 0 | 0 | 0 | 0 | 0 | 0 | 0 | 0 | 0 | 0 | 0 | 0 | 0 | 0 | 0 | 0 | 0 | 0 | 0 | 0 | 0 | 0 | 0 | 0 | 0 | 0 | 0 | 0 | 0 | 0 | 0 | 0 | 0 | 0 | 0 | 0 | 0 | 0 | 0 | 0 | 0 | 0 | 0 | 0 | 0 | 0 | 0 | 0 | 0 | 0 | 0 | 0 | 0 | 0 | 0 | 0 | 0 | 0 | 0 | 0 | 0 | 0 | 0 | 0 | 0 | 0 | 0 | 0 | 0 | 0 | 0 | 0 | 0 | 0 | 0 | 0 | 0 | 0 | 0 | 0 | 0
1310 | 0 | 0 | 0 | 0 | 0 | 0 | 0 | 0 | 0 | 0 | 0 | 0 | 0 | 0 | 0 | 0 | 0 | 0 | 0 | 0 | 0 | 0 | 0 | 0 | 0 | 0 | 0 | 0 | 0 | 0 | 0 | 0 | 0 | 0 | 0 | 0 | 0 | 0 | 0 | 0 | 0 | 0 | 0 | 0 | 0 | 0 | 0 | 0 | 0 | 0 | 0 | 0 | 0 | 0.02703908 | 0 | 0 | 0 | 0 | 0 | 0 | 0 | 0 | 0 | 0 | 0 | 0 | 0 | 0 | 0 | 0 | 0 | 0 | 0 | 0 | 0 | 0 | 0 | 0 | 0 | 0 | 0 | 0 | 0 | 0 | 0 | 0 | 0 | 0 | 0 | 0 | 0 | 0 | 0 | 0 | 0 | 0 | 0 | 0 | 0 | 0 | 0 | 0 | 0 | 0 | 0 | 0 | 0 | 0 | 0 | 0 | 0 | 0 | 0 | 0 | 0 | 0 | 0 | 0 | 0 | 0 | 0 | 0 | 0 | 0 | 0 | 0 | 0 | 0 | 0 | 0 | 0 | 0 | 0 | 0 | 0 | 0 | 0 | 0 | 0 | 0 | 0 | 0 | 0 | 0 | 0 | 0 | 0 | 0 | 0 | 0 | 0 | 0 | 0 | 0 | 0 | 0 | 0 | 0 | 0 | 0 | 0 | 0 | 0 | 0 | 0 | 0 | 0 | 0 | 0 | 0 | 0 | 0 | 0 | 0 | 0 | 0 | 0 | 0 | 0 | 0 | 0 | 0 | 0 | 0
1315 | 0 | 0 | 0 | 0 | 0 | 0 | 0 | 0 | 0 | 0 | 0 | 0 | 0 | 0 | 0 | 0 | 0 | 0 | 0 | 0 | 0 | 0 | 0 | 0 | 0 | 0 | 0 | 0 | 0 | 0 | 0 | 0 | 0 | 0 | 0 | 0 | 0 | 0 | 0 | 0 | 0 | 0 | 0 | 0 | 0 | 0 | 0 | 0 | 0 | 0 | 0 | 0 | 0 | 0.02598012 | 0 | 0 | 0 | 0 | 0 | 0 | 0 | 0 | 0 | 0 | 0 | 0 | 0 | 0 | 0 | 0 | 0 | 0 | 0 | 0 | 0 | 0 | 0 | 0 | 0 | 0 | 0 | 0 | 0 | 0 | 0 | 0 | 0 | 0 | 0 | 0 | 0 | 0 | 0 | 0 | 0 | 0 | 0 | 0 | 0 | 0 | 0 | 0 | 0 | 0 | 0 | 0 | 0 | 0 | 0 | 0 | 0 | 0 | 0 | 0 | 0 | 0 | 0 | 0 | 0 | 0 | 0 | 0 | 0 | 0 | 0 | 0 | 0 | 0 | 0 | 0 | 0 | 0 | 0 | 0 | 0 | 0 | 0 | 0 | 0 | 0 | 0 | 0 | 0 | 0 | 0 | 0 | 0 | 0 | 0 | 0 | 0 | 0 | 0 | 0 | 0 | 0 | 0 | 0 | 0 | 0 | 0 | 0 | 0 | 0 | 0 | 0 | 0 | 0 | 0 | 0 | 0 | 0 | 0 | 0 | 0 | 0 | 0 | 0 | 0 | 0 | 0 | 0 | 0 | 0
1320 | 0 | 0 | 0 | 0 | 0 | 0 | 0 | 0 | 0 | 0 | 0 | 0 | 0 | 0 | 0 | 0 | 0 | 0 | 0 | 0 | 0 | 0 | 0 | 0 | 0 | 0 | 0 | 0 | 0 | 0 | 0 | 0 | 0 | 0 | 0 | 0 | 0 | 0 | 0 | 0 | 0 | 0 | 0 | 0 | 0 | 0 | 0 | 0 | 0 | 0 | 0 | 0 | 0 | 0.02501088 | 0 | 0 | 0 | 0 | 0 | 0 | 0 | 0 | 0 | 0 | 0 | 0 | 0 | 0 | 0 | 0 | 0 | 0 | 0 | 0 | 0 | 0 | 0 | 0 | 0 | 0 | 0 | 0 | 0 | 0 | 0 | 0 | 0 | 0 | 0 | 0 | 0 | 0 | 0 | 0 | 0 | 0 | 0 | 0 | 0 | 0 | 0 | 0 | 0 | 0 | 0 | 0 | 0 | 0 | 0 | 0 | 0 | 0 | 0 | 0 | 0 | 0 | 0 | 0 | 0 | 0 | 0 | 0 | 0 | 0 | 0 | 0 | 0 | 0 | 0 | 0 | 0 | 0 | 0 | 0 | 0 | 0 | 0 | 0 | 0 | 0 | 0 | 0 | 0 | 0 | 0 | 0 | 0 | 0 | 0 | 0 | 0 | 0 | 0 | 0 | 0 | 0 | 0 | 0 | 0 | 0 | 0 | 0 | 0 | 0 | 0 | 0 | 0 | 0 | 0 | 0 | 0 | 0 | 0 | 0 | 0 | 0 | 0 | 0 | 0 | 0 | 0 | 0 | 0 | 0
1325 | 0 | 0 | 0 | 0 | 0 | 0 | 0 | 0 | 0 | 0 | 0 | 0 | 0 | 0 | 0 | 0 | 0 | 0 | 0 | 0 | 0 | 0 | 0 | 0 | 0 | 0 | 0 | 0 | 0 | 0 | 0 | 0 | 0 | 0 | 0 | 0 | 0 | 0 | 0 | 0 | 0 | 0 | 0 | 0 | 0 | 0 | 0 | 0 | 0 | 0 | 0 | 0 | 0 | 0.02412614 | 0 | 0 | 0 | 0 | 0 | 0 | 0 | 0 | 0 | 0 | 0 | 0 | 0 | 0 | 0 | 0 | 0 | 0 | 0 | 0 | 0 | 0 | 0 | 0 | 0 | 0 | 0 | 0 | 0 | 0 | 0 | 0 | 0 | 0 | 0 | 0 | 0 | 0 | 0 | 0 | 0 | 0 | 0 | 0 | 0 | 0 | 0 | 0 | 0 | 0 | 0 | 0 | 0 | 0 | 0 | 0 | 0 | 0 | 0 | 0 | 0 | 0 | 0 | 0 | 0 | 0 | 0 | 0 | 0 | 0 | 0 | 0 | 0 | 0 | 0 | 0 | 0 | 0 | 0 | 0 | 0 | 0 | 0 | 0 | 0 | 0 | 0 | 0 | 0 | 0 | 0 | 0 | 0 | 0 | 0 | 0 | 0 | 0 | 0 | 0 | 0 | 0 | 0 | 0 | 0 | 0 | 0 | 0 | 0 | 0 | 0 | 0 | 0 | 0 | 0 | 0 | 0 | 0 | 0 | 0 | 0 | 0 | 0 | 0 | 0 | 0 | 0 | 0 | 0 | 0
1330 | 0 | 0 | 0 | 0 | 0 | 0 | 0 | 0 | 0 | 0 | 0 | 0 | 0 | 0 | 0 | 0 | 0 | 0 | 0 | 0 | 0 | 0 | 0 | 0 | 0 | 0 | 0 | 0 | 0 | 0 | 0 | 0 | 0 | 0 | 0 | 0 | 0 | 0 | 0 | 0 | 0 | 0 | 0 | 0 | 0 | 0 | 0 | 0 | 0 | 0 | 0 | 0 | 0 | 0.02326963 | 0 | 0 | 0 | 0 | 0 | 0 | 0 | 0 | 0 | 0 | 0 | 0 | 0 | 0 | 0 | 0 | 0 | 0 | 0 | 0 | 0 | 0 | 0 | 0 | 0 | 0 | 0 | 0 | 0 | 0 | 0 | 0 | 0 | 0 | 0 | 0 | 0 | 0 | 0 | 0 | 0 | 0 | 0 | 0 | 0 | 0 | 0 | 0 | 0 | 0 | 0 | 0 | 0 | 0 | 0 | 0 | 0 | 0 | 0 | 0 | 0 | 0 | 0 | 0 | 0 | 0 | 0 | 0 | 0 | 0 | 0 | 0 | 0 | 0 | 0 | 0 | 0 | 0 | 0 | 0 | 0 | 0 | 0 | 0 | 0 | 0 | 0 | 0 | 0 | 0 | 0 | 0 | 0 | 0 | 0 | 0 | 0 | 0 | 0 | 0 | 0 | 0 | 0 | 0 | 0 | 0 | 0 | 0 | 0 | 0 | 0 | 0 | 0 | 0 | 0 | 0 | 0 | 0 | 0 | 0 | 0 | 0 | 0 | 0 | 0 | 0 | 0 | 0 | 0 | 0
1335 | 0 | 0 | 0 | 0 | 0 | 0 | 0 | 0 | 0 | 0 | 0 | 0 | 0 | 0 | 0 | 0 | 0 | 0 | 0 | 0 | 0 | 0 | 0 | 0 | 0 | 0 | 0 | 0 | 0 | 0 | 0 | 0 | 0 | 0 | 0 | 0 | 0 | 0 | 0 | 0 | 0 | 0 | 0 | 0 | 0 | 0 | 0 | 0 | 0 | 0 | 0 | 0 | 0 | 0.02242416 | 0 | 0 | 0 | 0 | 0 | 0 | 0 | 0 | 0 | 0 | 0 | 0 | 0 | 0 | 0 | 0 | 0 | 0 | 0 | 0 | 0 | 0 | 0 | 0 | 0 | 0 | 0 | 0 | 0 | 0 | 0 | 0 | 0 | 0 | 0 | 0 | 0 | 0 | 0 | 0 | 0 | 0 | 0 | 0 | 0 | 0 | 0 | 0 | 0 | 0 | 0 | 0 | 0 | 0 | 0 | 0 | 0 | 0 | 0 | 0 | 0 | 0 | 0 | 0 | 0 | 0 | 0 | 0 | 0 | 0 | 0 | 0 | 0 | 0 | 0 | 0 | 0 | 0 | 0 | 0 | 0 | 0 | 0 | 0 | 0 | 0 | 0 | 0 | 0 | 0 | 0 | 0 | 0 | 0 | 0 | 0 | 0 | 0 | 0 | 0 | 0 | 0 | 0 | 0 | 0 | 0 | 0 | 0 | 0 | 0 | 0 | 0 | 0 | 0 | 0 | 0 | 0 | 0 | 0 | 0 | 0 | 0 | 0 | 0 | 0 | 0 | 0 | 0 | 0 | 0
1340 | 0 | 0 | 0 | 0 | 0 | 0 | 0 | 0 | 0 | 0 | 0 | 0 | 0 | 0 | 0 | 0 | 0 | 0 | 0 | 0 | 0 | 0 | 0 | 0 | 0 | 0 | 0 | 0 | 0 | 0 | 0 | 0 | 0 | 0 | 0 | 0 | 0 | 0 | 0 | 0 | 0 | 0 | 0 | 0 | 0 | 0 | 0 | 0 | 0 | 0 | 0 | 0 | 0 | 0.02159085 | 0 | 0 | 0 | 0 | 0 | 0 | 0 | 0 | 0 | 0 | 0 | 0 | 0 | 0 | 0 | 0 | 0 | 0 | 0 | 0 | 0 | 0 | 0 | 0 | 0 | 0 | 0 | 0 | 0 | 0 | 0 | 0 | 0 | 0 | 0 | 0 | 0 | 0 | 0 | 0 | 0 | 0 | 0 | 0 | 0 | 0 | 0 | 0 | 0 | 0 | 0 | 0 | 0 | 0 | 0 | 0 | 0 | 0 | 0 | 0 | 0 | 0 | 0 | 0 | 0 | 0 | 0 | 0 | 0 | 0 | 0 | 0 | 0 | 0 | 0 | 0 | 0 | 0 | 0 | 0 | 0 | 0 | 0 | 0 | 0 | 0 | 0 | 0 | 0 | 0 | 0 | 0 | 0 | 0 | 0 | 0 | 0 | 0 | 0 | 0 | 0 | 0 | 0 | 0 | 0 | 0 | 0 | 0 | 0 | 0 | 0 | 0 | 0 | 0 | 0 | 0 | 0 | 0 | 0 | 0 | 0 | 0 | 0 | 0 | 0 | 0 | 0 | 0 | 0 | 0
1345 | 0 | 0 | 0 | 0 | 0 | 0 | 0 | 0 | 0 | 0 | 0 | 0 | 0 | 0 | 0 | 0 | 0 | 0 | 0 | 0 | 0 | 0 | 0 | 0 | 0 | 0 | 0 | 0 | 0 | 0 | 0 | 0 | 0 | 0 | 0 | 0 | 0 | 0 | 0 | 0 | 0 | 0 | 0 | 0 | 0 | 0 | 0 | 0 | 0 | 0 | 0 | 0 | 0 | 0.02077083 | 0 | 0 | 0 | 0 | 0 | 0 | 0 | 0 | 0 | 0 | 0 | 0 | 0 | 0 | 0 | 0 | 0 | 0 | 0 | 0 | 0 | 0 | 0 | 0 | 0 | 0 | 0 | 0 | 0 | 0 | 0 | 0 | 0 | 0 | 0 | 0 | 0 | 0 | 0 | 0 | 0 | 0 | 0 | 0 | 0 | 0 | 0 | 0 | 0 | 0 | 0 | 0 | 0 | 0 | 0 | 0 | 0 | 0 | 0 | 0 | 0 | 0 | 0 | 0 | 0 | 0 | 0 | 0 | 0 | 0 | 0 | 0 | 0 | 0 | 0 | 0 | 0 | 0 | 0 | 0 | 0 | 0 | 0 | 0 | 0 | 0 | 0 | 0 | 0 | 0 | 0 | 0 | 0 | 0 | 0 | 0 | 0 | 0 | 0 | 0 | 0 | 0 | 0 | 0 | 0 | 0 | 0 | 0 | 0 | 0 | 0 | 0 | 0 | 0 | 0 | 0 | 0 | 0 | 0 | 0 | 0 | 0 | 0 | 0 | 0 | 0 | 0 | 0 | 0 | 0
1350 | 0 | 0 | 0 | 0 | 0 | 0 | 0 | 0 | 0 | 0 | 0 | 0 | 0 | 0 | 0 | 0 | 0 | 0 | 0 | 0 | 0 | 0 | 0 | 0 | 0 | 0 | 0 | 0 | 0 | 0 | 0 | 0 | 0 | 0 | 0 | 0 | 0 | 0 | 0 | 0 | 0 | 0 | 0 | 0 | 0 | 0 | 0 | 0 | 0 | 0 | 0 | 0 | 0 | 0.01996522 | 0 | 0 | 0 | 0 | 0 | 0 | 0 | 0 | 0 | 0 | 0 | 0 | 0 | 0 | 0 | 0 | 0 | 0 | 0 | 0 | 0 | 0 | 0 | 0 | 0 | 0 | 0 | 0 | 0 | 0 | 0 | 0 | 0 | 0 | 0 | 0 | 0 | 0 | 0 | 0 | 0 | 0 | 0 | 0 | 0 | 0 | 0 | 0 | 0 | 0 | 0 | 0 | 0 | 0 | 0 | 0 | 0 | 0 | 0 | 0 | 0 | 0 | 0 | 0 | 0 | 0 | 0 | 0 | 0 | 0 | 0 | 0 | 0 | 0 | 0 | 0 | 0 | 0 | 0 | 0 | 0 | 0 | 0 | 0 | 0 | 0 | 0 | 0 | 0 | 0 | 0 | 0 | 0 | 0 | 0 | 0 | 0 | 0 | 0 | 0 | 0 | 0 | 0 | 0 | 0 | 0 | 0 | 0 | 0 | 0 | 0 | 0 | 0 | 0 | 0 | 0 | 0 | 0 | 0 | 0 | 0 | 0 | 0 | 0 | 0 | 0 | 0 | 0 | 0 | 0
1355 | 0 | 0 | 0 | 0 | 0 | 0 | 0 | 0 | 0 | 0 | 0 | 0 | 0 | 0 | 0 | 0 | 0 | 0 | 0 | 0 | 0 | 0 | 0 | 0 | 0 | 0 | 0 | 0 | 0 | 0 | 0 | 0 | 0 | 0 | 0 | 0 | 0 | 0 | 0 | 0 | 0 | 0 | 0 | 0 | 0 | 0 | 0 | 0 | 0 | 0 | 0 | 0 | 0 | 0.01917513 | 0 | 0 | 0 | 0 | 0 | 0 | 0 | 0 | 0 | 0 | 0 | 0 | 0 | 0 | 0 | 0 | 0 | 0 | 0 | 0 | 0 | 0 | 0 | 0 | 0 | 0 | 0 | 0 | 0 | 0 | 0 | 0 | 0 | 0 | 0 | 0 | 0 | 0 | 0 | 0 | 0 | 0 | 0 | 0 | 0 | 0 | 0 | 0 | 0 | 0 | 0 | 0 | 0 | 0 | 0 | 0 | 0 | 0 | 0 | 0 | 0 | 0 | 0 | 0 | 0 | 0 | 0 | 0 | 0 | 0 | 0 | 0 | 0 | 0 | 0 | 0 | 0 | 0 | 0 | 0 | 0 | 0 | 0 | 0 | 0 | 0 | 0 | 0 | 0 | 0 | 0 | 0 | 0 | 0 | 0 | 0 | 0 | 0 | 0 | 0 | 0 | 0 | 0 | 0 | 0 | 0 | 0 | 0 | 0 | 0 | 0 | 0 | 0 | 0 | 0 | 0 | 0 | 0 | 0 | 0 | 0 | 0 | 0 | 0 | 0 | 0 | 0 | 0 | 0 | 0
1360 | 0 | 0 | 0 | 0 | 0 | 0 | 0 | 0 | 0 | 0 | 0 | 0 | 0 | 0 | 0 | 0 | 0 | 0 | 0 | 0 | 0 | 0 | 0 | 0 | 0 | 0 | 0 | 0 | 0 | 0 | 0 | 0 | 0 | 0 | 0 | 0 | 0 | 0 | 0 | 0 | 0 | 0 | 0 | 0 | 0 | 0 | 0 | 0 | 0 | 0 | 0 | 0 | 0 | 0.0184017 | 0 | 0 | 0 | 0 | 0 | 0 | 0 | 0 | 0 | 0 | 0 | 0 | 0 | 0 | 0 | 0 | 0 | 0 | 0 | 0 | 0 | 0 | 0 | 0 | 0 | 0 | 0 | 0 | 0 | 0 | 0 | 0 | 0 | 0 | 0 | 0 | 0 | 0 | 0 | 0 | 0 | 0 | 0 | 0 | 0 | 0 | 0 | 0 | 0 | 0 | 0 | 0 | 0 | 0 | 0 | 0 | 0 | 0 | 0 | 0 | 0 | 0 | 0 | 0 | 0 | 0 | 0 | 0 | 0 | 0 | 0 | 0 | 0 | 0 | 0 | 0 | 0 | 0 | 0 | 0 | 0 | 0 | 0 | 0 | 0 | 0 | 0 | 0 | 0 | 0 | 0 | 0 | 0 | 0 | 0 | 0 | 0 | 0 | 0 | 0 | 0 | 0 | 0 | 0 | 0 | 0 | 0 | 0 | 0 | 0 | 0 | 0 | 0 | 0 | 0 | 0 | 0 | 0 | 0 | 0 | 0 | 0 | 0 | 0 | 0 | 0 | 0 | 0 | 0 | 0
1365 | 0 | 0 | 0 | 0 | 0 | 0 | 0 | 0 | 0 | 0 | 0 | 0 | 0 | 0 | 0 | 0 | 0 | 0 | 0 | 0 | 0 | 0 | 0 | 0 | 0 | 0 | 0 | 0 | 0 | 0 | 0 | 0 | 0 | 0 | 0 | 0 | 0 | 0 | 0 | 0 | 0 | 0 | 0 | 0 | 0 | 0 | 0 | 0 | 0 | 0 | 0 | 0 | 0 | 0.01764603 | 0 | 0 | 0 | 0 | 0 | 0 | 0 | 0 | 0 | 0 | 0 | 0 | 0 | 0 | 0 | 0 | 0 | 0 | 0 | 0 | 0 | 0 | 0 | 0 | 0 | 0 | 0 | 0 | 0 | 0 | 0 | 0 | 0 | 0 | 0 | 0 | 0 | 0 | 0 | 0 | 0 | 0 | 0 | 0 | 0 | 0 | 0 | 0 | 0 | 0 | 0 | 0 | 0 | 0 | 0 | 0 | 0 | 0 | 0 | 0 | 0 | 0 | 0 | 0 | 0 | 0 | 0 | 0 | 0 | 0 | 0 | 0 | 0 | 0 | 0 | 0 | 0 | 0 | 0 | 0 | 0 | 0 | 0 | 0 | 0 | 0 | 0 | 0 | 0 | 0 | 0 | 0 | 0 | 0 | 0 | 0 | 0 | 0 | 0 | 0 | 0 | 0 | 0 | 0 | 0 | 0 | 0 | 0 | 0 | 0 | 0 | 0 | 0 | 0 | 0 | 0 | 0 | 0 | 0 | 0 | 0 | 0 | 0 | 0 | 0 | 0 | 0 | 0 | 0 | 0
1370 | 0 | 0 | 0 | 0 | 0 | 0 | 0 | 0 | 0 | 0 | 0 | 0 | 0 | 0 | 0 | 0 | 0 | 0 | 0 | 0 | 0 | 0 | 0 | 0 | 0 | 0 | 0 | 0 | 0 | 0 | 0 | 0 | 0 | 0 | 0 | 0 | 0 | 0 | 0 | 0 | 0 | 0 | 0 | 0 | 0 | 0 | 0 | 0 | 0 | 0 | 0 | 0 | 0 | 0.01690926 | 0 | 0 | 0 | 0 | 0 | 0 | 0 | 0 | 0 | 0 | 0 | 0 | 0 | 0 | 0 | 0 | 0 | 0 | 0 | 0 | 0 | 0 | 0 | 0 | 0 | 0 | 0 | 0 | 0 | 0 | 0 | 0 | 0 | 0 | 0 | 0 | 0 | 0 | 0 | 0 | 0 | 0 | 0 | 0 | 0 | 0 | 0 | 0 | 0 | 0 | 0 | 0 | 0 | 0 | 0 | 0 | 0 | 0 | 0 | 0 | 0 | 0 | 0 | 0 | 0 | 0 | 0 | 0 | 0 | 0 | 0 | 0 | 0 | 0 | 0 | 0 | 0 | 0 | 0 | 0 | 0 | 0 | 0 | 0 | 0 | 0 | 0 | 0 | 0 | 0 | 0 | 0 | 0 | 0 | 0 | 0 | 0 | 0 | 0 | 0 | 0 | 0 | 0 | 0 | 0 | 0 | 0 | 0 | 0 | 0 | 0 | 0 | 0 | 0 | 0 | 0 | 0 | 0 | 0 | 0 | 0 | 0 | 0 | 0 | 0 | 0 | 0 | 0 | 0 | 0
1375 | 0 | 0 | 0 | 0 | 0 | 0 | 0 | 0 | 0 | 0 | 0 | 0 | 0 | 0 | 0 | 0 | 0 | 0 | 0 | 0 | 0 | 0 | 0 | 0 | 0 | 0 | 0 | 0 | 0 | 0 | 0 | 0 | 0 | 0 | 0 | 0 | 0 | 0 | 0 | 0 | 0 | 0 | 0 | 0 | 0 | 0 | 0 | 0 | 0 | 0 | 0 | 0 | 0 | 0.0161925 | 0 | 0 | 0 | 0 | 0 | 0 | 0 | 0 | 0 | 0 | 0 | 0 | 0 | 0 | 0 | 0 | 0 | 0 | 0 | 0 | 0 | 0 | 0 | 0 | 0 | 0 | 0 | 0 | 0 | 0 | 0 | 0 | 0 | 0 | 0 | 0 | 0 | 0 | 0 | 0 | 0 | 0 | 0 | 0 | 0 | 0 | 0 | 0 | 0 | 0 | 0 | 0 | 0 | 0 | 0 | 0 | 0 | 0 | 0 | 0 | 0 | 0 | 0 | 0 | 0 | 0 | 0 | 0 | 0 | 0 | 0 | 0 | 0 | 0 | 0 | 0 | 0 | 0 | 0 | 0 | 0 | 0 | 0 | 0 | 0 | 0 | 0 | 0 | 0 | 0 | 0 | 0 | 0 | 0 | 0 | 0 | 0 | 0 | 0 | 0 | 0 | 0 | 0 | 0 | 0 | 0 | 0 | 0 | 0 | 0 | 0 | 0 | 0 | 0 | 0 | 0 | 0 | 0 | 0 | 0 | 0 | 0 | 0 | 0 | 0 | 0 | 0 | 0 | 0 | 0
1380 | 0 | 0 | 0 | 0 | 0 | 0 | 0 | 0 | 0 | 0 | 0 | 0 | 0 | 0 | 0 | 0 | 0 | 0 | 0 | 0 | 0 | 0 | 0 | 0 | 0 | 0 | 0 | 0 | 0 | 0 | 0 | 0 | 0 | 0 | 0 | 0 | 0 | 0 | 0 | 0 | 0 | 0 | 0 | 0 | 0 | 0 | 0 | 0 | 0 | 0 | 0 | 0 | 0 | 0.01549688 | 0 | 0 | 0 | 0 | 0 | 0 | 0 | 0 | 0 | 0 | 0 | 0 | 0 | 0 | 0 | 0 | 0 | 0 | 0 | 0 | 0 | 0 | 0 | 0 | 0 | 0 | 0 | 0 | 0 | 0 | 0 | 0 | 0 | 0 | 0 | 0 | 0 | 0 | 0 | 0 | 0 | 0 | 0 | 0 | 0 | 0 | 0 | 0 | 0 | 0 | 0 | 0 | 0 | 0 | 0 | 0 | 0 | 0 | 0 | 0 | 0 | 0 | 0 | 0 | 0 | 0 | 0 | 0 | 0 | 0 | 0 | 0 | 0 | 0 | 0 | 0 | 0 | 0 | 0 | 0 | 0 | 0 | 0 | 0 | 0 | 0 | 0 | 0 | 0 | 0 | 0 | 0 | 0 | 0 | 0 | 0 | 0 | 0 | 0 | 0 | 0 | 0 | 0 | 0 | 0 | 0 | 0 | 0 | 0 | 0 | 0 | 0 | 0 | 0 | 0 | 0 | 0 | 0 | 0 | 0 | 0 | 0 | 0 | 0 | 0 | 0 | 0 | 0 | 0 | 0
1385 | 0 | 0 | 0 | 0 | 0 | 0 | 0 | 0 | 0 | 0 | 0 | 0 | 0 | 0 | 0 | 0 | 0 | 0 | 0 | 0 | 0 | 0 | 0 | 0 | 0 | 0 | 0 | 0 | 0 | 0 | 0 | 0 | 0 | 0 | 0 | 0 | 0 | 0 | 0 | 0 | 0 | 0 | 0 | 0 | 0 | 0 | 0 | 0 | 0 | 0 | 0 | 0 | 0 | 0.01482352 | 0 | 0 | 0 | 0 | 0 | 0 | 0 | 0 | 0 | 0 | 0 | 0 | 0 | 0 | 0 | 0 | 0 | 0 | 0 | 0 | 0 | 0 | 0 | 0 | 0 | 0 | 0 | 0 | 0 | 0 | 0 | 0 | 0 | 0 | 0 | 0 | 0 | 0 | 0 | 0 | 0 | 0 | 0 | 0 | 0 | 0 | 0 | 0 | 0 | 0 | 0 | 0 | 0 | 0 | 0 | 0 | 0 | 0 | 0 | 0 | 0 | 0 | 0 | 0 | 0 | 0 | 0 | 0 | 0 | 0 | 0 | 0 | 0 | 0 | 0 | 0 | 0 | 0 | 0 | 0 | 0 | 0 | 0 | 0 | 0 | 0 | 0 | 0 | 0 | 0 | 0 | 0 | 0 | 0 | 0 | 0 | 0 | 0 | 0 | 0 | 0 | 0 | 0 | 0 | 0 | 0 | 0 | 0 | 0 | 0 | 0 | 0 | 0 | 0 | 0 | 0 | 0 | 0 | 0 | 0 | 0 | 0 | 0 | 0 | 0 | 0 | 0 | 0 | 0 | 0
1390 | 0 | 0 | 0 | 0 | 0 | 0 | 0 | 0 | 0 | 0 | 0 | 0 | 0 | 0 | 0 | 0 | 0 | 0 | 0 | 0 | 0 | 0 | 0 | 0 | 0 | 0 | 0 | 0 | 0 | 0 | 0 | 0 | 0 | 0 | 0 | 0 | 0 | 0 | 0 | 0 | 0 | 0 | 0 | 0 | 0 | 0 | 0 | 0 | 0 | 0 | 0 | 0 | 0 | 0.01417354 | 0 | 0 | 0 | 0 | 0 | 0 | 0 | 0 | 0 | 0 | 0 | 0 | 0 | 0 | 0 | 0 | 0 | 0 | 0 | 0 | 0 | 0 | 0 | 0 | 0 | 0 | 0 | 0 | 0 | 0 | 0 | 0 | 0 | 0 | 0 | 0 | 0 | 0 | 0 | 0 | 0 | 0 | 0 | 0 | 0 | 0 | 0 | 0 | 0 | 0 | 0 | 0 | 0 | 0 | 0 | 0 | 0 | 0 | 0 | 0 | 0 | 0 | 0 | 0 | 0 | 0 | 0 | 0 | 0 | 0 | 0 | 0 | 0 | 0 | 0 | 0 | 0 | 0 | 0 | 0 | 0 | 0 | 0 | 0 | 0 | 0 | 0 | 0 | 0 | 0 | 0 | 0 | 0 | 0 | 0 | 0 | 0 | 0 | 0 | 0 | 0 | 0 | 0 | 0 | 0 | 0 | 0 | 0 | 0 | 0 | 0 | 0 | 0 | 0 | 0 | 0 | 0 | 0 | 0 | 0 | 0 | 0 | 0 | 0 | 0 | 0 | 0 | 0 | 0 | 0
1395 | 0 | 0 | 0 | 0 | 0 | 0 | 0 | 0 | 0 | 0 | 0 | 0 | 0 | 0 | 0 | 0 | 0 | 0 | 0 | 0 | 0 | 0 | 0 | 0 | 0 | 0 | 0 | 0 | 0 | 0 | 0 | 0 | 0 | 0 | 0 | 0 | 0 | 0 | 0 | 0 | 0 | 0 | 0 | 0 | 0 | 0 | 0 | 0 | 0 | 0 | 0 | 0 | 0 | 0.01354806 | 0 | 0 | 0 | 0 | 0 | 0 | 0 | 0 | 0 | 0 | 0 | 0 | 0 | 0 | 0 | 0 | 0 | 0 | 0 | 0 | 0 | 0 | 0 | 0 | 0 | 0 | 0 | 0 | 0 | 0 | 0 | 0 | 0 | 0 | 0 | 0 | 0 | 0 | 0 | 0 | 0 | 0 | 0 | 0 | 0 | 0 | 0 | 0 | 0 | 0 | 0 | 0 | 0 | 0 | 0 | 0 | 0 | 0 | 0 | 0 | 0 | 0 | 0 | 0 | 0 | 0 | 0 | 0 | 0 | 0 | 0 | 0 | 0 | 0 | 0 | 0 | 0 | 0 | 0 | 0 | 0 | 0 | 0 | 0 | 0 | 0 | 0 | 0 | 0 | 0 | 0 | 0 | 0 | 0 | 0 | 0 | 0 | 0 | 0 | 0 | 0 | 0 | 0 | 0 | 0 | 0 | 0 | 0 | 0 | 0 | 0 | 0 | 0 | 0 | 0 | 0 | 0 | 0 | 0 | 0 | 0 | 0 | 0 | 0 | 0 | 0 | 0 | 0 | 0 | 0
1400 | 0 | 0 | 0 | 0 | 0 | 0 | 0 | 0 | 0 | 0 | 0 | 0 | 0 | 0 | 0 | 0 | 0 | 0 | 0 | 0 | 0 | 0 | 0 | 0 | 0 | 0 | 0 | 0 | 0 | 0 | 0 | 0 | 0 | 0 | 0 | 0 | 0 | 0 | 0 | 0 | 0 | 0 | 0 | 0 | 0 | 0 | 0 | 0 | 0 | 0 | 0 | 0 | 0 | 0.0129482 | 0 | 0 | 0 | 0 | 0 | 0 | 0 | 0 | 0 | 0 | 0 | 0 | 0 | 0 | 0 | 0 | 0 | 0 | 0 | 0 | 0 | 0 | 0 | 0 | 0 | 0 | 0 | 0 | 0 | 0 | 0 | 0 | 0 | 0 | 0 | 0 | 0 | 0 | 0 | 0 | 0 | 0 | 0 | 0 | 0 | 0 | 0 | 0 | 0 | 0 | 0 | 0 | 0 | 0 | 0 | 0 | 0 | 0 | 0 | 0 | 0 | 0 | 0 | 0 | 0 | 0 | 0 | 0 | 0 | 0 | 0 | 0 | 0 | 0 | 0 | 0 | 0 | 0 | 0 | 0 | 0 | 0 | 0 | 0 | 0 | 0 | 0 | 0 | 0 | 0 | 0 | 0 | 0 | 0 | 0 | 0 | 0 | 0 | 0 | 0 | 0 | 0 | 0 | 0 | 0 | 0 | 0 | 0 | 0 | 0 | 0 | 0 | 0 | 0 | 0 | 0 | 0 | 0 | 0 | 0 | 0 | 0 | 0 | 0 | 0 | 0 | 0 | 0 | 0 | 0
1405 | 0 | 0 | 0 | 0 | 0 | 0 | 0 | 0 | 0 | 0 | 0 | 0 | 0 | 0 | 0 | 0 | 0 | 0 | 0 | 0 | 0 | 0 | 0 | 0 | 0 | 0 | 0 | 0 | 0 | 0 | 0 | 0 | 0 | 0 | 0 | 0 | 0 | 0 | 0 | 0 | 0 | 0 | 0 | 0 | 0 | 0 | 0 | 0 | 0 | 0 | 0 | 0 | 0 | 0.01237508 | 0 | 0 | 0 | 0 | 0 | 0 | 0 | 0 | 0 | 0 | 0 | 0 | 0 | 0 | 0 | 0 | 0 | 0 | 0 | 0 | 0 | 0 | 0 | 0 | 0 | 0 | 0 | 0 | 0 | 0 | 0 | 0 | 0 | 0 | 0 | 0 | 0 | 0 | 0 | 0 | 0 | 0 | 0 | 0 | 0 | 0 | 0 | 0 | 0 | 0 | 0 | 0 | 0 | 0 | 0 | 0 | 0 | 0 | 0 | 0 | 0 | 0 | 0 | 0 | 0 | 0 | 0 | 0 | 0 | 0 | 0 | 0 | 0 | 0 | 0 | 0 | 0 | 0 | 0 | 0 | 0 | 0 | 0 | 0 | 0 | 0 | 0 | 0 | 0 | 0 | 0 | 0 | 0 | 0 | 0 | 0 | 0 | 0 | 0 | 0 | 0 | 0 | 0 | 0 | 0 | 0 | 0 | 0 | 0 | 0 | 0 | 0 | 0 | 0 | 0 | 0 | 0 | 0 | 0 | 0 | 0 | 0 | 0 | 0 | 0 | 0 | 0 | 0 | 0 | 0
1410 | 0 | 0 | 0 | 0 | 0 | 0 | 0 | 0 | 0 | 0 | 0 | 0 | 0 | 0 | 0 | 0 | 0 | 0 | 0 | 0 | 0 | 0 | 0 | 0 | 0 | 0 | 0 | 0 | 0 | 0 | 0 | 0 | 0 | 0 | 0 | 0 | 0 | 0 | 0 | 0 | 0 | 0 | 0 | 0 | 0 | 0 | 0 | 0 | 0 | 0 | 0 | 0 | 0 | 0.01182984 | 0 | 0 | 0 | 0 | 0 | 0 | 0 | 0 | 0 | 0 | 0 | 0 | 0 | 0 | 0 | 0 | 0 | 0 | 0 | 0 | 0 | 0 | 0 | 0 | 0 | 0 | 0 | 0 | 0 | 0 | 0 | 0 | 0 | 0 | 0 | 0 | 0 | 0 | 0 | 0 | 0 | 0 | 0 | 0 | 0 | 0 | 0 | 0 | 0 | 0 | 0 | 0 | 0 | 0 | 0 | 0 | 0 | 0 | 0 | 0 | 0 | 0 | 0 | 0 | 0 | 0 | 0 | 0 | 0 | 0 | 0 | 0 | 0 | 0 | 0 | 0 | 0 | 0 | 0 | 0 | 0 | 0 | 0 | 0 | 0 | 0 | 0 | 0 | 0 | 0 | 0 | 0 | 0 | 0 | 0 | 0 | 0 | 0 | 0 | 0 | 0 | 0 | 0 | 0 | 0 | 0 | 0 | 0 | 0 | 0 | 0 | 0 | 0 | 0 | 0 | 0 | 0 | 0 | 0 | 0 | 0 | 0 | 0 | 0 | 0 | 0 | 0 | 0 | 0 | 0
1415 | 0 | 0 | 0 | 0 | 0 | 0 | 0 | 0 | 0 | 0 | 0 | 0 | 0 | 0 | 0 | 0 | 0 | 0 | 0 | 0 | 0 | 0 | 0 | 0 | 0 | 0 | 0 | 0 | 0 | 0 | 0 | 0 | 0 | 0 | 0 | 0 | 0 | 0 | 0 | 0 | 0 | 0 | 0 | 0 | 0 | 0 | 0 | 0 | 0 | 0 | 0 | 0 | 0 | 0.01131358 | 0 | 0 | 0 | 0 | 0 | 0 | 0 | 0 | 0 | 0 | 0 | 0 | 0 | 0 | 0 | 0 | 0 | 0 | 0 | 0 | 0 | 0 | 0 | 0 | 0 | 0 | 0 | 0 | 0 | 0 | 0 | 0 | 0 | 0 | 0 | 0 | 0 | 0 | 0 | 0 | 0 | 0 | 0 | 0 | 0 | 0 | 0 | 0 | 0 | 0 | 0 | 0 | 0 | 0 | 0 | 0 | 0 | 0 | 0 | 0 | 0 | 0 | 0 | 0 | 0 | 0 | 0 | 0 | 0 | 0 | 0 | 0 | 0 | 0 | 0 | 0 | 0 | 0 | 0 | 0 | 0 | 0 | 0 | 0 | 0 | 0 | 0 | 0 | 0 | 0 | 0 | 0 | 0 | 0 | 0 | 0 | 0 | 0 | 0 | 0 | 0 | 0 | 0 | 0 | 0 | 0 | 0 | 0 | 0 | 0 | 0 | 0 | 0 | 0 | 0 | 0 | 0 | 0 | 0 | 0 | 0 | 0 | 0 | 0 | 0 | 0 | 0 | 0 | 0 | 0
1420 | 0 | 0 | 0 | 0 | 0 | 0 | 0 | 0 | 0 | 0 | 0 | 0 | 0 | 0 | 0 | 0 | 0 | 0 | 0 | 0 | 0 | 0 | 0 | 0 | 0 | 0 | 0 | 0 | 0 | 0 | 0 | 0 | 0 | 0 | 0 | 0 | 0 | 0 | 0 | 0 | 0 | 0 | 0 | 0 | 0 | 0 | 0 | 0 | 0 | 0 | 0 | 0 | 0 | 0.01082743 | 0 | 0 | 0 | 0 | 0 | 0 | 0 | 0 | 0 | 0 | 0 | 0 | 0 | 0 | 0 | 0 | 0 | 0 | 0 | 0 | 0 | 0 | 0 | 0 | 0 | 0 | 0 | 0 | 0 | 0 | 0 | 0 | 0 | 0 | 0 | 0 | 0 | 0 | 0 | 0 | 0 | 0 | 0 | 0 | 0 | 0 | 0 | 0 | 0 | 0 | 0 | 0 | 0 | 0 | 0 | 0 | 0 | 0 | 0 | 0 | 0 | 0 | 0 | 0 | 0 | 0 | 0 | 0 | 0 | 0 | 0 | 0 | 0 | 0 | 0 | 0 | 0 | 0 | 0 | 0 | 0 | 0 | 0 | 0 | 0 | 0 | 0 | 0 | 0 | 0 | 0 | 0 | 0 | 0 | 0 | 0 | 0 | 0 | 0 | 0 | 0 | 0 | 0 | 0 | 0 | 0 | 0 | 0 | 0 | 0 | 0 | 0 | 0 | 0 | 0 | 0 | 0 | 0 | 0 | 0 | 0 | 0 | 0 | 0 | 0 | 0 | 0 | 0 | 0 | 0
1425 | 0 | 0 | 0 | 0 | 0 | 0 | 0 | 0 | 0 | 0 | 0 | 0 | 0 | 0 | 0 | 0 | 0 | 0 | 0 | 0 | 0 | 0 | 0 | 0 | 0 | 0 | 0 | 0 | 0 | 0 | 0 | 0 | 0 | 0 | 0 | 0 | 0 | 0 | 0 | 0 | 0 | 0 | 0 | 0 | 0 | 0 | 0 | 0 | 0 | 0 | 0 | 0 | 0 | 0.01037251 | 0 | 0 | 0 | 0 | 0 | 0 | 0 | 0 | 0 | 0 | 0 | 0 | 0 | 0 | 0 | 0 | 0 | 0 | 0 | 0 | 0 | 0 | 0 | 0 | 0 | 0 | 0 | 0 | 0 | 0 | 0 | 0 | 0 | 0 | 0 | 0 | 0 | 0 | 0 | 0 | 0 | 0 | 0 | 0 | 0 | 0 | 0 | 0 | 0 | 0 | 0 | 0 | 0 | 0 | 0 | 0 | 0 | 0 | 0 | 0 | 0 | 0 | 0 | 0 | 0 | 0 | 0 | 0 | 0 | 0 | 0 | 0 | 0 | 0 | 0 | 0 | 0 | 0 | 0 | 0 | 0 | 0 | 0 | 0 | 0 | 0 | 0 | 0 | 0 | 0 | 0 | 0 | 0 | 0 | 0 | 0 | 0 | 0 | 0 | 0 | 0 | 0 | 0 | 0 | 0 | 0 | 0 | 0 | 0 | 0 | 0 | 0 | 0 | 0 | 0 | 0 | 0 | 0 | 0 | 0 | 0 | 0 | 0 | 0 | 0 | 0 | 0 | 0 | 0 | 0
1430 | 0 | 0 | 0 | 0 | 0 | 0 | 0 | 0 | 0 | 0 | 0 | 0 | 0 | 0 | 0 | 0 | 0 | 0 | 0 | 0 | 0 | 0 | 0 | 0 | 0 | 0 | 0 | 0 | 0 | 0 | 0 | 0 | 0 | 0 | 0 | 0 | 0 | 0 | 0 | 0 | 0 | 0 | 0 | 0 | 0 | 0 | 0 | 0 | 0 | 0 | 0 | 0 | 0 | 0.009949943 | 0 | 0 | 0 | 0 | 0 | 0 | 0 | 0 | 0 | 0 | 0 | 0 | 0 | 0 | 0 | 0 | 0 | 0 | 0 | 0 | 0 | 0 | 0 | 0 | 0 | 0 | 0 | 0 | 0 | 0 | 0 | 0 | 0 | 0 | 0 | 0 | 0 | 0 | 0 | 0 | 0 | 0 | 0 | 0 | 0 | 0 | 0 | 0 | 0 | 0 | 0 | 0 | 0 | 0 | 0 | 0 | 0 | 0 | 0 | 0 | 0 | 0 | 0 | 0 | 0 | 0 | 0 | 0 | 0 | 0 | 0 | 0 | 0 | 0 | 0 | 0 | 0 | 0 | 0 | 0 | 0 | 0 | 0 | 0 | 0 | 0 | 0 | 0 | 0 | 0 | 0 | 0 | 0 | 0 | 0 | 0 | 0 | 0 | 0 | 0 | 0 | 0 | 0 | 0 | 0 | 0 | 0 | 0 | 0 | 0 | 0 | 0 | 0 | 0 | 0 | 0 | 0 | 0 | 0 | 0 | 0 | 0 | 0 | 0 | 0 | 0 | 0 | 0 | 0 | 0
1435 | 0 | 0 | 0 | 0 | 0 | 0 | 0 | 0 | 0 | 0 | 0 | 0 | 0 | 0 | 0 | 0 | 0 | 0 | 0 | 0 | 0 | 0 | 0 | 0 | 0 | 0 | 0 | 0 | 0 | 0 | 0 | 0 | 0 | 0 | 0 | 0 | 0 | 0 | 0 | 0 | 0 | 0 | 0 | 0 | 0 | 0 | 0 | 0 | 0 | 0 | 0 | 0 | 0 | 0.009560852 | 0 | 0 | 0 | 0 | 0 | 0 | 0 | 0 | 0 | 0 | 0 | 0 | 0 | 0 | 0 | 0 | 0 | 0 | 0 | 0 | 0 | 0 | 0 | 0 | 0 | 0 | 0 | 0 | 0 | 0 | 0 | 0 | 0 | 0 | 0 | 0 | 0 | 0 | 0 | 0 | 0 | 0 | 0 | 0 | 0 | 0 | 0 | 0 | 0 | 0 | 0 | 0 | 0 | 0 | 0 | 0 | 0 | 0 | 0 | 0 | 0 | 0 | 0 | 0 | 0 | 0 | 0 | 0 | 0 | 0 | 0 | 0 | 0 | 0 | 0 | 0 | 0 | 0 | 0 | 0 | 0 | 0 | 0 | 0 | 0 | 0 | 0 | 0 | 0 | 0 | 0 | 0 | 0 | 0 | 0 | 0 | 0 | 0 | 0 | 0 | 0 | 0 | 0 | 0 | 0 | 0 | 0 | 0 | 0 | 0 | 0 | 0 | 0 | 0 | 0 | 0 | 0 | 0 | 0 | 0 | 0 | 0 | 0 | 0 | 0 | 0 | 0 | 0 | 0 | 0
1440 | 0 | 0 | 0 | 0 | 0 | 0 | 0 | 0 | 0 | 0 | 0 | 0 | 0 | 0 | 0 | 0 | 0 | 0 | 0 | 0 | 0 | 0 | 0 | 0 | 0 | 0 | 0 | 0 | 0 | 0 | 0 | 0 | 0 | 0 | 0 | 0 | 0 | 0 | 0 | 0 | 0 | 0 | 0 | 0 | 0 | 0 | 0 | 0 | 0 | 0 | 0 | 0 | 0 | 0.009206358 | 0 | 0 | 0 | 0 | 0 | 0 | 0 | 0 | 0 | 0 | 0 | 0 | 0 | 0 | 0 | 0 | 0 | 0 | 0 | 0 | 0 | 0 | 0 | 0 | 0 | 0 | 0 | 0 | 0 | 0 | 0 | 0 | 0 | 0 | 0 | 0 | 0 | 0 | 0 | 0 | 0 | 0 | 0 | 0 | 0 | 0 | 0 | 0 | 0 | 0 | 0 | 0 | 0 | 0 | 0 | 0 | 0 | 0 | 0 | 0 | 0 | 0 | 0 | 0 | 0 | 0 | 0 | 0 | 0 | 0 | 0 | 0 | 0 | 0 | 0 | 0 | 0 | 0 | 0 | 0 | 0 | 0 | 0 | 0 | 0 | 0 | 0 | 0 | 0 | 0 | 0 | 0 | 0 | 0 | 0 | 0 | 0 | 0 | 0 | 0 | 0 | 0 | 0 | 0 | 0 | 0 | 0 | 0 | 0 | 0 | 0 | 0 | 0 | 0 | 0 | 0 | 0 | 0 | 0 | 0 | 0 | 0 | 0 | 0 | 0 | 0 | 0 | 0 | 0 | 0
1445 | 0 | 0 | 0 | 0 | 0 | 0 | 0 | 0 | 0 | 0 | 0 | 0 | 0 | 0 | 0 | 0 | 0 | 0 | 0 | 0 | 0 | 0 | 0 | 0 | 0 | 0 | 0 | 0 | 0 | 0 | 0 | 0 | 0 | 0 | 0 | 0 | 0 | 0 | 0 | 0 | 0 | 0 | 0 | 0 | 0 | 0 | 0 | 0 | 0 | 0 | 0 | 0 | 0 | 0.008887582 | 0 | 0 | 0 | 0 | 0 | 0 | 0 | 0 | 0 | 0 | 0 | 0 | 0 | 0 | 0 | 0 | 0 | 0 | 0 | 0 | 0 | 0 | 0 | 0 | 0 | 0 | 0 | 0 | 0 | 0 | 0 | 0 | 0 | 0 | 0 | 0 | 0 | 0 | 0 | 0 | 0 | 0 | 0 | 0 | 0 | 0 | 0 | 0 | 0 | 0 | 0 | 0 | 0 | 0 | 0 | 0 | 0 | 0 | 0 | 0 | 0 | 0 | 0 | 0 | 0 | 0 | 0 | 0 | 0 | 0 | 0 | 0 | 0 | 0 | 0 | 0 | 0 | 0 | 0 | 0 | 0 | 0 | 0 | 0 | 0 | 0 | 0 | 0 | 0 | 0 | 0 | 0 | 0 | 0 | 0 | 0 | 0 | 0 | 0 | 0 | 0 | 0 | 0 | 0 | 0 | 0 | 0 | 0 | 0 | 0 | 0 | 0 | 0 | 0 | 0 | 0 | 0 | 0 | 0 | 0 | 0 | 0 | 0 | 0 | 0 | 0 | 0 | 0 | 0 | 0
1450 | 0 | 0 | 0 | 0 | 0 | 0 | 0 | 0 | 0 | 0 | 0 | 0 | 0 | 0 | 0 | 0 | 0 | 0 | 0 | 0 | 0 | 0 | 0 | 0 | 0 | 0 | 0 | 0 | 0 | 0 | 0 | 0 | 0 | 0 | 0 | 0 | 0 | 0 | 0 | 0 | 0 | 0 | 0 | 0 | 0 | 0 | 0 | 0 | 0 | 0 | 0 | 0 | 0 | 0.008605645 | 0 | 0 | 0 | 0 | 0 | 0 | 0 | 0 | 0 | 0 | 0 | 0 | 0 | 0 | 0 | 0 | 0 | 0 | 0 | 0 | 0 | 0 | 0 | 0 | 0 | 0 | 0 | 0 | 0 | 0 | 0 | 0 | 0 | 0 | 0 | 0 | 0 | 0 | 0 | 0 | 0 | 0 | 0 | 0 | 0 | 0 | 0 | 0 | 0 | 0 | 0 | 0 | 0 | 0 | 0 | 0 | 0 | 0 | 0 | 0 | 0 | 0 | 0 | 0 | 0 | 0 | 0 | 0 | 0 | 0 | 0 | 0 | 0 | 0 | 0 | 0 | 0 | 0 | 0 | 0 | 0 | 0 | 0 | 0 | 0 | 0 | 0 | 0 | 0 | 0 | 0 | 0 | 0 | 0 | 0 | 0 | 0 | 0 | 0 | 0 | 0 | 0 | 0 | 0 | 0 | 0 | 0 | 0 | 0 | 0 | 0 | 0 | 0 | 0 | 0 | 0 | 0 | 0 | 0 | 0 | 0 | 0 | 0 | 0 | 0 | 0 | 0 | 0 | 0 | 0
1455 | 0 | 0 | 0 | 0 | 0 | 0 | 0 | 0 | 0 | 0 | 0 | 0 | 0 | 0 | 0 | 0 | 0 | 0 | 0 | 0 | 0 | 0 | 0 | 0 | 0 | 0 | 0 | 0 | 0 | 0 | 0 | 0 | 0 | 0 | 0 | 0 | 0 | 0 | 0 | 0 | 0 | 0 | 0 | 0 | 0 | 0 | 0 | 0 | 0 | 0 | 0 | 0 | 0 | 0.00836167 | 0 | 0 | 0 | 0 | 0 | 0 | 0 | 0 | 0 | 0 | 0 | 0 | 0 | 0 | 0 | 0 | 0 | 0 | 0 | 0 | 0 | 0 | 0 | 0 | 0 | 0 | 0 | 0 | 0 | 0 | 0 | 0 | 0 | 0 | 0 | 0 | 0 | 0 | 0 | 0 | 0 | 0 | 0 | 0 | 0 | 0 | 0 | 0 | 0 | 0 | 0 | 0 | 0 | 0 | 0 | 0 | 0 | 0 | 0 | 0 | 0 | 0 | 0 | 0 | 0 | 0 | 0 | 0 | 0 | 0 | 0 | 0 | 0 | 0 | 0 | 0 | 0 | 0 | 0 | 0 | 0 | 0 | 0 | 0 | 0 | 0 | 0 | 0 | 0 | 0 | 0 | 0 | 0 | 0 | 0 | 0 | 0 | 0 | 0 | 0 | 0 | 0 | 0 | 0 | 0 | 0 | 0 | 0 | 0 | 0 | 0 | 0 | 0 | 0 | 0 | 0 | 0 | 0 | 0 | 0 | 0 | 0 | 0 | 0 | 0 | 0 | 0 | 0 | 0 | 0
1460 | 0 | 0 | 0 | 0 | 0 | 0 | 0 | 0 | 0 | 0 | 0 | 0 | 0 | 0 | 0 | 0 | 0 | 0 | 0 | 0 | 0 | 0 | 0 | 0 | 0 | 0 | 0 | 0 | 0 | 0 | 0 | 0 | 0 | 0 | 0 | 0 | 0 | 0 | 0 | 0 | 0 | 0 | 0 | 0 | 0 | 0 | 0 | 0 | 0 | 0 | 0 | 0 | 0 | 0.008156778 | 0 | 0 | 0 | 0 | 0 | 0 | 0 | 0 | 0 | 0 | 0 | 0 | 0 | 0 | 0 | 0 | 0 | 0 | 0 | 0 | 0 | 0 | 0 | 0 | 0 | 0 | 0 | 0 | 0 | 0 | 0 | 0 | 0 | 0 | 0 | 0 | 0 | 0 | 0 | 0 | 0 | 0 | 0 | 0 | 0 | 0 | 0 | 0 | 0 | 0 | 0 | 0 | 0 | 0 | 0 | 0 | 0 | 0 | 0 | 0 | 0 | 0 | 0 | 0 | 0 | 0 | 0 | 0 | 0 | 0 | 0 | 0 | 0 | 0 | 0 | 0 | 0 | 0 | 0 | 0 | 0 | 0 | 0 | 0 | 0 | 0 | 0 | 0 | 0 | 0 | 0 | 0 | 0 | 0 | 0 | 0 | 0 | 0 | 0 | 0 | 0 | 0 | 0 | 0 | 0 | 0 | 0 | 0 | 0 | 0 | 0 | 0 | 0 | 0 | 0 | 0 | 0 | 0 | 0 | 0 | 0 | 0 | 0 | 0 | 0 | 0 | 0 | 0 | 0 | 0
1465 | 0 | 0 | 0 | 0 | 0 | 0 | 0 | 0 | 0 | 0 | 0 | 0 | 0 | 0 | 0 | 0 | 0 | 0 | 0 | 0 | 0 | 0 | 0 | 0 | 0 | 0 | 0 | 0 | 0 | 0 | 0 | 0 | 0 | 0 | 0 | 0 | 0 | 0 | 0 | 0 | 0 | 0 | 0 | 0 | 0 | 0 | 0 | 0 | 0 | 0 | 0 | 0 | 0 | 0.007992091 | 0 | 0 | 0 | 0 | 0 | 0 | 0 | 0 | 0 | 0 | 0 | 0 | 0 | 0 | 0 | 0 | 0 | 0 | 0 | 0 | 0 | 0 | 0 | 0 | 0 | 0 | 0 | 0 | 0 | 0 | 0 | 0 | 0 | 0 | 0 | 0 | 0 | 0 | 0 | 0 | 0 | 0 | 0 | 0 | 0 | 0 | 0 | 0 | 0 | 0 | 0 | 0 | 0 | 0 | 0 | 0 | 0 | 0 | 0 | 0 | 0 | 0 | 0 | 0 | 0 | 0 | 0 | 0 | 0 | 0 | 0 | 0 | 0 | 0 | 0 | 0 | 0 | 0 | 0 | 0 | 0 | 0 | 0 | 0 | 0 | 0 | 0 | 0 | 0 | 0 | 0 | 0 | 0 | 0 | 0 | 0 | 0 | 0 | 0 | 0 | 0 | 0 | 0 | 0 | 0 | 0 | 0 | 0 | 0 | 0 | 0 | 0 | 0 | 0 | 0 | 0 | 0 | 0 | 0 | 0 | 0 | 0 | 0 | 0 | 0 | 0 | 0 | 0 | 0 | 0
1470 | 0 | 0 | 0 | 0 | 0 | 0 | 0 | 0 | 0 | 0 | 0 | 0 | 0 | 0 | 0 | 0 | 0 | 0 | 0 | 0 | 0 | 0 | 0 | 0 | 0 | 0 | 0 | 0 | 0 | 0 | 0 | 0 | 0 | 0 | 0 | 0 | 0 | 0 | 0 | 0 | 0 | 0 | 0 | 0 | 0 | 0 | 0 | 0 | 0 | 0 | 0 | 0 | 0 | 0.00786873 | 0 | 0 | 0 | 0 | 0 | 0 | 0 | 0 | 0 | 0 | 0 | 0 | 0 | 0 | 0 | 0 | 0 | 0 | 0 | 0 | 0 | 0 | 0 | 0 | 0 | 0 | 0 | 0 | 0 | 0 | 0 | 0 | 0 | 0 | 0 | 0 | 0 | 0 | 0 | 0 | 0 | 0 | 0 | 0 | 0 | 0 | 0 | 0 | 0 | 0 | 0 | 0 | 0 | 0 | 0 | 0 | 0 | 0 | 0 | 0 | 0 | 0 | 0 | 0 | 0 | 0 | 0 | 0 | 0 | 0 | 0 | 0 | 0 | 0 | 0 | 0 | 0 | 0 | 0 | 0 | 0 | 0 | 0 | 0 | 0 | 0 | 0 | 0 | 0 | 0 | 0 | 0 | 0 | 0 | 0 | 0 | 0 | 0 | 0 | 0 | 0 | 0 | 0 | 0 | 0 | 0 | 0 | 0 | 0 | 0 | 0 | 0 | 0 | 0 | 0 | 0 | 0 | 0 | 0 | 0 | 0 | 0 | 0 | 0 | 0 | 0 | 0 | 0 | 0 | 0
1475 | 0 | 0 | 0 | 0 | 0 | 0 | 0 | 0 | 0 | 0 | 0 | 0 | 0 | 0 | 0 | 0 | 0 | 0 | 0 | 0 | 0 | 0 | 0 | 0 | 0 | 0 | 0 | 0 | 0 | 0 | 0 | 0 | 0 | 0 | 0 | 0 | 0 | 0 | 0 | 0 | 0 | 0 | 0 | 0 | 0 | 0 | 0 | 0 | 0 | 0 | 0 | 0 | 0 | 0.007787817 | 0 | 0 | 0 | 0 | 0 | 0 | 0 | 0 | 0 | 0 | 0 | 0 | 0 | 0 | 0 | 0 | 0 | 0 | 0 | 0 | 0 | 0 | 0 | 0 | 0 | 0 | 0 | 0 | 0 | 0 | 0 | 0 | 0 | 0 | 0 | 0 | 0 | 0 | 0 | 0 | 0 | 0 | 0 | 0 | 0 | 0 | 0 | 0 | 0 | 0 | 0 | 0 | 0 | 0 | 0 | 0 | 0 | 0 | 0 | 0 | 0 | 0 | 0 | 0 | 0 | 0 | 0 | 0 | 0 | 0 | 0 | 0 | 0 | 0 | 0 | 0 | 0 | 0 | 0 | 0 | 0 | 0 | 0 | 0 | 0 | 0 | 0 | 0 | 0 | 0 | 0 | 0 | 0 | 0 | 0 | 0 | 0 | 0 | 0 | 0 | 0 | 0 | 0 | 0 | 0 | 0 | 0 | 0 | 0 | 0 | 0 | 0 | 0 | 0 | 0 | 0 | 0 | 0 | 0 | 0 | 0 | 0 | 0 | 0 | 0 | 0 | 0 | 0 | 0 | 0
1480 | 0 | 0 | 0 | 0 | 0 | 0 | 0 | 0 | 0 | 0 | 0 | 0 | 0 | 0 | 0 | 0 | 0 | 0 | 0 | 0 | 0 | 0 | 0 | 0 | 0 | 0 | 0 | 0 | 0 | 0 | 0 | 0 | 0 | 0 | 0 | 0 | 0 | 0 | 0 | 0 | 0 | 0 | 0 | 0 | 0 | 0 | 0 | 0 | 0 | 0 | 0 | 0 | 0 | 0.007750473 | 0 | 0 | 0 | 0 | 0 | 0 | 0 | 0 | 0 | 0 | 0 | 0 | 0 | 0 | 0 | 0 | 0 | 0 | 0 | 0 | 0 | 0 | 0 | 0 | 0 | 0 | 0 | 0 | 0 | 0 | 0 | 0 | 0 | 0 | 0 | 0 | 0 | 0 | 0 | 0 | 0 | 0 | 0 | 0 | 0 | 0 | 0 | 0 | 0 | 0 | 0 | 0 | 0 | 0 | 0 | 0 | 0 | 0 | 0 | 0 | 0 | 0 | 0 | 0 | 0 | 0 | 0 | 0 | 0 | 0 | 0 | 0 | 0 | 0 | 0 | 0 | 0 | 0 | 0 | 0 | 0 | 0 | 0 | 0 | 0 | 0 | 0 | 0 | 0 | 0 | 0 | 0 | 0 | 0 | 0 | 0 | 0 | 0 | 0 | 0 | 0 | 0 | 0 | 0 | 0 | 0 | 0 | 0 | 0 | 0 | 0 | 0 | 0 | 0 | 0 | 0 | 0 | 0 | 0 | 0 | 0 | 0 | 0 | 0 | 0 | 0 | 0 | 0 | 0 | 0
1485 | 0 | 0 | 0 | 0 | 0 | 0 | 0 | 0 | 0 | 0 | 0 | 0 | 0 | 0 | 0 | 0 | 0 | 0 | 0 | 0 | 0 | 0 | 0 | 0 | 0 | 0 | 0 | 0 | 0 | 0 | 0 | 0 | 0 | 0 | 0 | 0 | 0 | 0 | 0 | 0 | 0 | 0 | 0 | 0 | 0 | 0 | 0 | 0 | 0 | 0 | 0 | 0 | 0 | 0 | 0 | 0 | 0 | 0 | 0 | 0 | 0 | 0 | 0 | 0 | 0 | 0 | 0 | 0 | 0 | 0 | 0 | 0 | 0 | 0 | 0 | 0 | 0 | 0 | 0 | 0 | 0 | 0 | 0 | 0 | 0 | 0 | 0 | 0 | 0 | 0 | 0 | 0 | 0 | 0 | 0 | 0 | 0 | 0 | 0 | 0 | 0 | 0 | 0 | 0 | 0 | 0 | 0 | 0 | 0 | 0 | 0 | 0 | 0 | 0 | 0 | 0 | 0 | 0 | 0 | 0 | 0 | 0 | 0 | 0 | 0 | 0 | 0 | 0 | 0 | 0 | 0 | 0 | 0 | 0 | 0 | 0 | 0 | 0 | 0 | 0 | 0 | 0 | 0 | 0 | 0 | 0 | 0 | 0 | 0 | 0 | 0 | 0 | 0 | 0 | 0 | 0 | 0 | 0 | 0 | 0 | 0 | 0 | 0 | 0 | 0 | 0 | 0 | 0 | 0 | 0 | 0 | 0 | 0 | 0 | 0 | 0 | 0 | 0 | 0 | 0 | 0 | 0 | 0 | 0
1490 | 0 | 0 | 0 | 0 | 0 | 0 | 0 | 0 | 0 | 0 | 0 | 0 | 0 | 0 | 0 | 0 | 0 | 0 | 0 | 0 | 0 | 0 | 0 | 0 | 0 | 0 | 0 | 0 | 0 | 0 | 0 | 0 | 0 | 0 | 0 | 0 | 0 | 0 | 0 | 0 | 0 | 0 | 0 | 0 | 0 | 0 | 0 | 0 | 0 | 0 | 0 | 0 | 0 | 0 | 0 | 0 | 0 | 0 | 0 | 0 | 0 | 0 | 0 | 0 | 0 | 0 | 0 | 0 | 0 | 0 | 0 | 0 | 0 | 0 | 0 | 0 | 0 | 0 | 0 | 0 | 0 | 0 | 0 | 0 | 0 | 0 | 0 | 0 | 0 | 0 | 0 | 0 | 0 | 0 | 0 | 0 | 0 | 0 | 0 | 0 | 0 | 0 | 0 | 0 | 0 | 0 | 0 | 0 | 0 | 0 | 0 | 0 | 0 | 0 | 0 | 0 | 0 | 0 | 0 | 0 | 0 | 0 | 0 | 0 | 0 | 0 | 0 | 0 | 0 | 0 | 0 | 0 | 0 | 0 | 0 | 0 | 0 | 0 | 0 | 0 | 0 | 0 | 0 | 0 | 0 | 0 | 0 | 0 | 0 | 0 | 0 | 0 | 0 | 0 | 0 | 0 | 0 | 0 | 0 | 0 | 0 | 0 | 0 | 0 | 0 | 0 | 0 | 0 | 0 | 0 | 0 | 0 | 0 | 0 | 0 | 0 | 0 | 0 | 0 | 0 | 0 | 0 | 0 | 0
1495 | 0 | 0 | 0 | 0 | 0 | 0 | 0 | 0 | 0 | 0 | 0 | 0 | 0 | 0 | 0 | 0 | 0 | 0 | 0 | 0 | 0 | 0 | 0 | 0 | 0 | 0 | 0 | 0 | 0 | 0 | 0 | 0 | 0 | 0 | 0 | 0 | 0 | 0 | 0 | 0 | 0 | 0 | 0 | 0 | 0 | 0 | 0 | 0 | 0 | 0 | 0 | 0 | 0 | 0 | 0 | 0 | 0 | 0 | 0 | 0 | 0 | 0 | 0 | 0 | 0 | 0 | 0 | 0 | 0 | 0 | 0 | 0 | 0 | 0 | 0 | 0 | 0 | 0 | 0 | 0 | 0 | 0 | 0 | 0 | 0 | 0 | 0 | 0 | 0 | 0 | 0 | 0 | 0 | 0 | 0 | 0 | 0 | 0 | 0 | 0 | 0 | 0 | 0 | 0 | 0 | 0 | 0 | 0 | 0 | 0 | 0 | 0 | 0 | 0 | 0 | 0 | 0 | 0 | 0 | 0 | 0 | 0 | 0 | 0 | 0 | 0 | 0 | 0 | 0 | 0 | 0 | 0 | 0 | 0 | 0 | 0 | 0 | 0 | 0 | 0 | 0 | 0 | 0 | 0 | 0 | 0 | 0 | 0 | 0 | 0 | 0 | 0 | 0 | 0 | 0 | 0 | 0 | 0 | 0 | 0 | 0 | 0 | 0 | 0 | 0 | 0 | 0 | 0 | 0 | 0 | 0 | 0 | 0 | 0 | 0 | 0 | 0 | 0 | 0 | 0 | 0 | 0 | 0 | 0
1500 | 0 | 0 | 0 | 0 | 0 | 0 | 0 | 0 | 0 | 0 | 0 | 0 | 0 | 0 | 0 | 0 | 0 | 0 | 0 | 0 | 0 | 0 | 0 | 0 | 0 | 0 | 0 | 0 | 0 | 0 | 0 | 0 | 0 | 0 | 0 | 0 | 0 | 0 | 0 | 0 | 0 | 0 | 0 | 0 | 0 | 0 | 0 | 0 | 0 | 0 | 0 | 0 | 0 | 0 | 0 | 0 | 0 | 0 | 0 | 0 | 0 | 0 | 0 | 0 | 0 | 0 | 0 | 0 | 0 | 0 | 0 | 0 | 0 | 0 | 0 | 0 | 0 | 0 | 0 | 0 | 0 | 0 | 0 | 0 | 0 | 0 | 0 | 0 | 0 | 0 | 0 | 0 | 0 | 0 | 0 | 0 | 0 | 0 | 0 | 0 | 0 | 0 | 0 | 0 | 0 | 0 | 0 | 0 | 0 | 0 | 0 | 0 | 0 | 0 | 0 | 0 | 0 | 0 | 0 | 0 | 0 | 0 | 0 | 0 | 0 | 0 | 0 | 0 | 0 | 0 | 0 | 0 | 0 | 0 | 0 | 0 | 0 | 0 | 0 | 0 | 0 | 0 | 0 | 0 | 0 | 0 | 0 | 0 | 0 | 0 | 0 | 0 | 0 | 0 | 0 | 0 | 0 | 0 | 0 | 0 | 0 | 0 | 0 | 0 | 0 | 0 | 0 | 0 | 0 | 0 | 0 | 0 | 0 | 0 | 0 | 0 | 0 | 0 | 0 | 0 | 0 | 0 | 0 | 0

## Top 20 QY
Short reference | Name | QY
Kerrouche et al., 2014 | Orange 240 | 1
Wei et al., 2022 | MN:MQW-perov | 1
Kerrouche et al., 2014 | Violet 570 | 0.99
Wu et al., 2020 | TPP-CsPbI3 | 0.99
Batchelder et al., 1981 | DCM | 0.98
Kerrouche et al., 2014 | Yellow 170 | 0.98
Lee et al., 2023 | AIGS | 0.96
Song et al., 2017 | CdS/CdSe/CdS quantum well | 0.95
Chen et al., 2022 | Cu4I6(pr-ted)2 | 0.922
Bergren et al., 2018 | CuInS2/ZnS | 0.91
You et al., 2023 | CuGaAlS/ZnS | 0.91
Martínez & Gómez, 2016 | Lumogen Pink | 0.9
Ahmed et al., 2016 | Lumogen Yellow | 0.87
Wei et al., 2019 | PNPL | 0.82
Sadeghi et al., 2020 | InP/ZnSe | 0.81
Gong et al., 2022 | Si-C-dots | 0.805
Anand et al., 2022 | CuInS2 | 0.8
Desmet et al., 2012 | perylene-perinone | 0.8
Liu et al., 2021 | Perovskite QD | 0.8
Nikolaidou et al., 2016 | PbAc2-Perov | 0.8